## Sheet1
Depth, d | 0.188 | 0.25 | 0.312 | 0.344 | 0.375 | 0.438 | 0.5 | 0.625
0.02 | 5.96 | No Limit | No Limit | No Limit | No Limit | No Limit | No Limit | No Limit
0.03 | 7.77 | 8.96 | No Limit | No Limit | No Limit | No Limit | No Limit | No Limit
0.04 | 4.52 | 8.96 | 10.01 | 10.51 | 10.97 | No Limit | No Limit | No Limit
0.05 | 3.06 | 6 | 10.01 | 10.51 | 10.97 | 11.86 | 12.67 | No Limit
0.06 | 2.39 | 4.15 | 7.41 | 10.51 | 10.97 | 11.86 | 12.67 | No Limit
0.07 | 2 | 3.28 | 5.23 | 6.75 | 8.84 | 11.86 | 12.67 | 14.17
0.08 | 1.73 | 2.75 | 4.17 | 5.14 | 6.34 | 10.21 | 12.67 | 14.17
0.09 | 1.52 | 2.39 | 3.51 | 4.24 | 5.08 | 7.44 | 11.45 | 14.17
0.1 | 1.37 | 2.13 | 3.07 | 3.65 | 4.3 | 6 | 8.48 | 14.17
0.11 | 1.24 | 1.92 | 2.74 | 3.23 | 3.77 | 5.1 | 6.88 | 13.85
0.12 | 1.13 | 1.75 | 2.48 | 2.91 | 3.37 | 4.47 | 5.87 | 10.53
0.13 | 1.03 | 1.61 | 2.27 | 2.66 | 3.06 | 4.01 | 5.16 | 8.65
0.14 | 0.95 | 1.49 | 2.1 | 2.45 | 2.81 | 3.65 | 4.63 | 7.43
0.15 | 0.87 | 1.39 | 1.96 | 2.28 | 2.61 | 3.36 | 4.22 | 6.56
0.16 |  | 1.3 | 1.83 | 2.13 | 2.43 | 3.12 | 3.89 | 5.91
0.17 |  | 1.21 | 1.72 | 1.99 | 2.28 | 2.91 | 3.62 | 5.4
0.18 |  | 1.14 | 1.62 | 1.88 | 2.15 | 2.74 | 3.38 | 4.99
0.19 |  | 1.07 | 1.53 | 1.78 | 2.03 | 2.58 | 3.18 | 4.64
0.2 |  | 1 | 1.44 | 1.68 | 1.92 | 2.45 | 3.01 | 4.35
0.21 |  |  | 1.37 | 1.6 | 1.83 | 2.32 | 2.85 | 4.1
0.22 |  |  | 1.3 | 1.52 | 1.74 | 2.21 | 2.72 | 3.88
0.23 |  |  | 1.24 | 1.45 | 1.66 | 2.11 | 2.59 | 3.69
0.24 |  |  | 1.18 | 1.38 | 1.59 | 2.02 | 2.48 | 3.52
0.25 |  |  |  | 1.32 | 1.52 | 1.94 | 2.38 | 3.36
0.26 |  |  |  | 1.26 | 1.45 | 1.86 | 2.28 | 3.22
0.27 |  |  |  | 1.21 | 1.39 | 1.79 | 2.19 | 3.1
0.28 |  |  |  |  | 1.34 | 1.72 | 2.11 | 2.98
0.29 |  |  |  |  | 1.28 | 1.65 | 2.03 | 2.87
0.3 |  |  |  |  | 1.23 | 1.59 | 1.96 | 2.77
0.31 | [5 empty] | 1.53 | 1.9 | 2.68
0.32 | [5 empty] | 1.48 | 1.83 | 2.59
0.33 | [5 empty] | 1.43 | 1.77 | 2.51
0.34 | [5 empty] | 1.38 | 1.71 | 2.43
0.35 | [5 empty] | 1.33 | 1.66 | 2.36
0.36 | [6 empty] | 1.61 | 2.29
0.37 | [6 empty] | 1.56 | 2.23
0.38 | [6 empty] | 1.51 | 2.16
0.39 | [6 empty] | 1.46 | 2.11
0.4 | [6 empty] | 1.42 | 2.05
0.41 | [7 empty] | 1.99
0.42 | [7 empty] | 1.94
0.43 | [7 empty] | 1.89
0.44 | [7 empty] | 1.84
0.45 | [7 empty] | 1.8
0.46 | [7 empty] | 1.75
0.47 | [7 empty] | 1.71
0.48 | [7 empty] | 1.67
0.49 | [7 empty] | 1.63
0.5 | [7 empty] | 1.59