## Summary
Component Inspection Report
Summary
Component Details
Name |  | 518 north
Geometry |  | Pipe
Material |  | Carbon steel
Dimensions |  | ⌀ 8.625 in x 12.000 in
Wall Thickness |  | 0.840 in
Coating/Insulation
Jacket Material
Jacket Thickness
Has Wiremesh/Reinforcement Bar |  | No
Scan Zones
Name | Mode |  | Status | Offset from Origin | Circ. Size | Ax. Size
scan 1 | Dynamic |  | Started | 0.000 in, 0.000 in | 27.096 in | 12.000 in

## Defects
Defects
Scan Zone | Date and time | Code | Wall Thickness | [7 empty] | Scan Zone Position |  | Component Position |  | Size |  | Comment
|  |  | Nominal (in) | Remaining (in) | Compensated (in) | Minimum (in) | Remaining (%) | Compensated (%) | Mass Effect | Minimum (%) | Circ. (in) | Ax. (in) | Circ. (in) | Ax. (in) | Circ. (in) | Ax. (in)
scan 1 | 2019-05-04 11:05 | COR | 0.84 | 0.6984252 |  | 0.6984252 | 83.15 |  |  | 83.15 | 12.95907 | 6 | 12.95907 | 6 | 1.178097 | 0.5

## C-scans - scan 1
Scan Zone
Name |  |  | Mode |  | Probe |  |  | Status |  |  | Offset from Origin |  |  | Circ. Size |  | Ax. Size
scan 1 |  |  | Dynamic |  | PEC-089-G2-XXXX |  |  | Started |  |  | 0.000 in, 0.000 in |  |  | 27.096 in |  | 12.000 in
Setup
Probe |  |  |  | PEC-089-G2-XXXX
Probe Footprint |  |  |  | 2.441 in
Circumferential Footprint |  |  |  | 2.441 in
Pulse Duration |  |  |  | 123.0 ms
Max. Power |  |  |  | 10.0 W
A-Scan Start Time |  |  |  | 4.8 ms
A-Scan Duration |  |  |  | 133.7 ms
Characteristic Decay Time |  |  |  | 34.6 ms
Jacket Delay |  |  |  | 0.0 ms
PEC Autoset Main Channel |  |  |  | Driver 1
Acquisition Rate |  |  |  | 2.78 Hz
Line Filter Frequency |  |  |  | 60.0 Hz
Sizing Algorithm |  |  |  | 1.3
Channel Name |  | Gain (dB)
Driver 1 |  | 30
Calibration
Subcomponent |  |  | Circ. 1 (in) |  | Ax. 1 (in) |  | Circ. 2 (in) |  | Ax. 2 (in) |  | Description
Main |  |  | 24.740 |  | 8.500 |  | 25.918 |  | 9.000 |  | Existing area in scan zone
Wall thickness percentage values
Color palette legend
40 | 43.68421 | 47.36842 | 51.05263 | 54.73684 | 58.42105 | 62.10526 | 65.78947 | 69.47368 | 73.15789 | 76.84211 | 80.52632 | 84.21053 | 87.89474 | 91.57895 | 95.26316 | 98.94737 | 102.6316 | 106.3158
| 0 | 1.178097 | 2.356194 | 3.534292 | 4.712389 | 5.890486 | 7.068583 | 8.246681 | 9.424778 | 10.60288 | 11.78097 | 12.95907 | 14.13717 | 15.31526 | 16.49336 | 17.67146 | 18.84956 | 20.02765 | 21.20575 | 22.38385 | 23.56194 | 24.74004 | 25.91814
11.5 | 92.6 | 93.1 | 96.2 | 98.55 | 99.85 | 99.3 | 97.4 | 99.3 | 98.55 |  | 100.45 | 93.3 | 89.5 | 91.85 | 90 | 93.35 | 93.9 | 93.5 | 96.55 | 100.5 | 101.5 | 103.6 | 94
11 | 92.4 | 93.25 | 96.4 | 97.3 | 97.85 | 98.6 | 91.55 | 96.05 | 97.9 | 98.65 | 95.4 | 95.75 | 93.05 | 93.35 | 91.75 | 92.35 | 92.8 | 93.9 | 102.7 | 97 | 98.15 | 101.65 | 93.8
10.5 | 91.3 | 92.95 | 96.05 | 98.3 | 94.55 | 100.5 | 95.25 | 94.85 | 99.65 | 97.8 | 92 | 91.5 | 91.25 | 90.05 | 88.85 | 92.15 | 97.8 | 95.9 | 95.75 | 97.65 | 100 | 99.75 | 94.3
10 | 91.25 | 96.35 | 96.25 | 100.75 | 99.3 | 97.3 | 95.15 | 106.3 | 93.4 | 99.3 | 94 | 89.4 | 92.8 | 92.05 | 90.85 | 94.55 | 97.9 | 93.25 | 96.25 | 97.65 | 102.35 | 100 | 94.95
9.5 | 92.75 | 92.65 | 94.9 | 100.75 | 97.25 | 97.9 | 92.75 | 96 | 97.9 | 98.3 | 95.05 | 92.75 | 87.65 | 89.75 | 93.4 | 92.65 | 92.4 | 95.5 | 97.85 | 97.8 | 100.9 | 101 | 96.65
9 | 87.05 | 95.9 | 95.85 | 98.6 | 97 | 98.1 | 93.65 | 94.05 | 98 | 98.5 | 90.6 | 93.25 | 89.25 | 90.6 | 90.2 | 92.3 | 92.1 | 94.5 | 99.1 | 96.15 | 96.4 | 99.65 | 94.6
8.5 | 91 | 94.4 | 95 | 100.05 | 95.15 | 97 | 95 | 95.8 | 95.4 | 105.55 | 96.35 | 90.25 | 94.35 | 89.75 | 90 | 91.75 | 92.8 | 97.05 |  | 97.4 |  | 100 | 94.65
8 | 90.6 | 92.95 | 94.35 | 98.35 | 96.15 | 96.45 | 95.4 |  | 96.3 | 106.15 | 98.3 | 87.3 | 92.4 | 90.75 | 93.6 | 90.75 | 95.15 | 95.1 | 98.45 | 99.1 | 103.5 | 97.35 | 93.6
7.5 | 91.7 | 91.7 | 94.9 | 96.85 | 95.65 | 95 | 96.8 | 94 | 95.35 | 91.4 | 99 | 92.3 | 91.75 | 88.9 | 88.45 | 91 | 92.25 | 95.05 | 97.3 | 97.15 | 97.8 | 97.85 | 94.55
7 | 92.1 | 92.5 | 96.15 | 96.85 | 98 | 96.2 | 96.25 | 88.75 | 93.75 | 94.05 | 90.4 | 92.05 | 91.7 | 88.5 | 88.4 | 91.4 | 93.65 | 93.35 | 94.5 | 95.95 |  | 98.75 | 95.05
6.5 | 91.6 | 91.9 | 94 | 97.25 | 96.7 | 91.9 | 98.4 | 94.75 | 93.2 | 95.4 | 95.05 | 88.2 | 87.3 | 88.8 | 89.25 | 90.65 | 94.9 | 97.1 | 94.9 | 96.3 | 105.4 | 98.5 | 93.9
6 | 91.65 | 92.35 | 95.15 | 95.5 | 97.35 | 95.8 | 98.3 | 98.75 | 93.85 | 87.75 | 100.05 | 83.15 | 87.5 | 89.15 | 88.6 | 90.55 | 92.15 | 91.9 | 96.55 | 95.65 | 95 | 98.55 | 91.55
5.5 | 91.45 | 92.95 | 95 | 96.35 | 96.6 | 96.2 | 98.9 | 94.55 | 98.4 | 96.55 | 91.2 | 100.1 | 89.75 | 88.15 | 88.9 | 90 | 92.25 | 95.5 | 95.35 | 94.6 | 96.85 | 98 | 91.85
5 | 96.75 | 91.45 | 95.65 | 95.3 | 97.15 | 97.4 | 94.9 | 97.6 | 92.9 | 94.75 | 91.25 | 90.5 | 89.8 | 88.7 | 88.5 | 92.8 | 90.15 | 92.1 | 95.1 | 95.25 | 102.5 | 95.65 | 95.4
4.5 | 92.9 | 93.65 | 95.8 | 95.8 | 96.4 | 96.95 | 95.45 | 94.05 | 90.15 | 94.75 | 94 | 87.7 | 89.15 | 90.1 | 90.75 | 93.15 | 90.25 | 93.25 | 95.25 | 93.8 | 95.15 | 98.15 | 92.65
4 | 94 | 93.8 | 96.05 | 96.9 | 95.9 | 91.3 | 95.15 | 94.8 | 90.5 | 95.05 | 92.95 | 91.25 | 89.45 | 90.05 | 90.5 | 93.05 | 92.4 | 94.4 | 98.4 | 95.3 | 96.15 | 94.55 | 92.85
3.5 | 92.25 | 95 | 95.3 | 95.85 | 95.85 | 96.9 | 94.75 | 93.9 | 98.15 | 94.15 | 92 | 101.75 | 89.9 | 89.8 | 89.6 | 93.6 | 93.4 | 92.95 | 96.3 | 98.25 | 102.25 | 97.65 | 92.2
3 | 93.3 | 93.35 | 96.2 | 98.55 | 96 | 98.3 | 95.5 | 92.75 | 94.65 | 94.8 | 93.5 | 90.05 | 90.5 | 89.8 | 90.1 | 93.1 | 94.8 | 92.65 | 96.4 | 97.2 | 96.7 | 99.65 | 91.75
2.5 | 93.9 | 93.05 | 95.75 | 97.15 | 96.85 | 96.05 | 96.4 | 94 | 83.35 | 89.9 | 92.65 | 87.9 | 90 | 90.5 | 89.85 | 95.65 | 93.55 | 92.75 | 102.2 | 99.1 | 97.9 | 96.1 | 101.3
2 | 96.45 | 93.55 | 95.9 | 96.9 | 97.65 | 95.7 | 96.6 | 92.5 | 92.05 | 92.6 | 91.45 | 91.55 | 89.75 | 89.2 | 89.85 | 93.55 | 92.85 | 92.55 | 97.35 | 97.5 | 97.9 | 95.3 | 93.35
1.5 | 93.6 | 93.75 | 95.05 | 95.1 | 96 | 94.8 | 93.8 | 91.5 | 94.15 | 94.55 | 87.75 | 89.45 | 89 | 90.1 | 90.5 | 93.4 | 94.3 | 94.6 | 99 | 97.1 | 95.75 | 96 | 97.45
1 | 92.6 | 93.2 | 95.25 | 95.6 | 95.9 | 95.6 | 96.3 | 93.5 | 93 | 91.4 | 89.45 | 89.1 | 89.2 | 89.1 | 89.4 | 94.2 | 96.8 | 96.3 | 96.25 | 98.95 | 95.55 | 97.7 | 93.65
0.5 | 93 | 95.15 | 94.65 | 95.75 | 95.05 | 95.9 | 93.9 | 91.25 | 93.35 | 90.15 | 92.1 | 90 | 89.75 | 89.55 | 89.75 | 94.65 | 94.5 | 94.45 | 95.75 | 96.75 | 96.1 | 95.8 | 94
0 | 94.75 | 94.05 | 94.85 | 95.5 | 93.1 | 96.95 | 94.65 |  | 95.5 | 91.15 | 90.3 | 89.75 | 89 | 90 | 90 |  | 93 | 93.35 | 95.85 |  | 97.15 |  | 93.25
Wall thickness values
Color palette legend
0.336 | 0.3669474 | 0.3978947 | 0.4288421 | 0.4597895 | 0.4907368 | 0.5216842 | 0.5526316 | 0.5835789 | 0.6145263 | 0.6454737 | 0.6764211 | 0.7073684 | 0.7383158 | 0.7692632 | 0.8002105 | 0.8311579 | 0.8621053 | 0.8930526
| 0 | 1.178097 | 2.356194 | 3.534292 | 4.712389 | 5.890486 | 7.068583 | 8.246681 | 9.424778 | 10.60288 | 11.78097 | 12.95907 | 14.13717 | 15.31526 | 16.49336 | 17.67146 | 18.84956 | 20.02765 | 21.20575 | 22.38385 | 23.56194 | 24.74004 | 25.91814
11.5 | 0.7779528 | 0.7818898 | 0.8082677 | 0.8279528 | 0.8385827 | 0.834252 | 0.8181102 | 0.834252 | 0.8279528 | 0.8334646 | 0.8437008 | 0.7838583 | 0.7519685 | 0.7716535 | 0.7559055 | 0.784252 | 0.7885827 | 0.7854331 | 0.8110236 | 0.8440945 | 0.8527559 | 0.8700787 | 0.7897638
11 | 0.7759843 | 0.7834646 | 0.8098425 | 0.8173228 | 0.8220472 | 0.8283465 | 0.7688976 | 0.8066929 | 0.8224409 | 0.8287402 | 0.8011811 | 0.8043307 | 0.7814961 | 0.784252 | 0.7708661 | 0.7755906 | 0.7795276 | 0.7885827 | 0.8625984 | 0.8149606 | 0.8244094 | 0.853937 | 0.7877953
10.5 | 0.7669291 | 0.7807087 | 0.8066929 | 0.8255906 | 0.7940945 | 0.8440945 | 0.8 | 0.7968504 | 0.8370079 | 0.8216535 | 0.7728346 | 0.7685039 | 0.7665354 | 0.7562992 | 0.7464567 | 0.7740157 | 0.8216535 | 0.8055118 | 0.8043307 | 0.8200787 | 0.8401575 | 0.8377953 | 0.792126
10 | 0.7665354 | 0.8094488 | 0.8086614 | 0.8464567 | 0.834252 | 0.8173228 | 0.7992126 | 0.8929134 | 0.7846457 | 0.834252 | 0.7897638 | 0.7507874 | 0.7795276 | 0.7732283 | 0.7629921 | 0.7940945 | 0.8224409 | 0.7834646 | 0.8086614 | 0.8200787 | 0.8598425 | 0.8401575 | 0.7976378
9.5 | 0.7791339 | 0.7783465 | 0.7972441 | 0.8464567 | 0.8169291 | 0.8224409 | 0.7791339 | 0.8062992 | 0.8224409 | 0.8255906 | 0.7984252 | 0.7791339 | 0.7362205 | 0.753937 | 0.7846457 | 0.7783465 | 0.7759843 | 0.8023622 | 0.8220472 | 0.8216535 | 0.8476378 | 0.8484252 | 0.811811
9 | 0.7311024 | 0.8055118 | 0.8051181 | 0.8283465 | 0.8149606 | 0.8240157 | 0.7866142 | 0.7901575 | 0.8232283 | 0.8275591 | 0.7610236 | 0.7834646 | 0.7496063 | 0.7610236 | 0.757874 | 0.7751969 | 0.773622 | 0.7937008 | 0.8322835 | 0.8074803 | 0.8098425 | 0.8370079 | 0.7944882
8.5 | 0.7645669 | 0.7929134 | 0.7980315 | 0.8405512 | 0.7992126 | 0.8149606 | 0.7980315 | 0.8047244 | 0.8011811 | 0.8866142 | 0.8094488 | 0.7582677 | 0.7925197 | 0.753937 | 0.7559055 | 0.7708661 | 0.7795276 | 0.8153543 | 0.8232283 | 0.8181102 | 0.8343504 | 0.8401575 | 0.7948819
8 | 0.7610236 | 0.7807087 | 0.7925197 | 0.8259843 | 0.8074803 | 0.8102362 | 0.8011811 | 0.8011811 | 0.8090551 | 0.8917323 | 0.8255906 | 0.7334646 | 0.7759843 | 0.7622047 | 0.7862205 | 0.7622047 | 0.7992126 | 0.7988189 | 0.8271654 | 0.8322835 | 0.8692913 | 0.8177165 | 0.7862205
7.5 | 0.7704724 | 0.7704724 | 0.7972441 | 0.8133858 | 0.8035433 | 0.7980315 | 0.8129921 | 0.7897638 | 0.8007874 | 0.7677165 | 0.8314961 | 0.7751969 | 0.7708661 | 0.7468504 | 0.7429134 | 0.7645669 | 0.7748031 | 0.7984252 | 0.8173228 | 0.8161417 | 0.8216535 | 0.8220472 | 0.7940945
7 | 0.773622 | 0.7771654 | 0.8074803 | 0.8133858 | 0.8232283 | 0.8082677 | 0.8086614 | 0.7456693 | 0.7874016 | 0.7901575 | 0.7594488 | 0.7732283 | 0.7704724 | 0.7433071 | 0.7425197 | 0.7677165 | 0.7866142 | 0.784252 | 0.7937008 | 0.8059055 | 0.8356299 | 0.8295276 | 0.7984252
6.5 | 0.7692913 | 0.7720472 | 0.7897638 | 0.8169291 | 0.8122047 | 0.7720472 | 0.826378 | 0.796063 | 0.7830709 | 0.8011811 | 0.7984252 | 0.7409449 | 0.7334646 | 0.746063 | 0.7496063 | 0.7614173 | 0.7972441 | 0.815748 | 0.7972441 | 0.8090551 | 0.8854331 | 0.8275591 | 0.7885827
6 | 0.769685 | 0.7755906 | 0.7992126 | 0.8023622 | 0.8177165 | 0.8047244 | 0.8255906 | 0.8295276 | 0.788189 | 0.7370079 | 0.8405512 | 0.6984252 | 0.7350394 | 0.7488189 | 0.7440945 | 0.7606299 | 0.7740157 | 0.7720472 | 0.8110236 | 0.8035433 | 0.7980315 | 0.8279528 | 0.7688976
5.5 | 0.7681102 | 0.7807087 | 0.7980315 | 0.8094488 | 0.8114173 | 0.8082677 | 0.8307087 | 0.7940945 | 0.826378 | 0.8110236 | 0.7661417 | 0.8409449 | 0.753937 | 0.7405512 | 0.7468504 | 0.7559055 | 0.7748031 | 0.8023622 | 0.8007874 | 0.7944882 | 0.8133858 | 0.8232283 | 0.7716535
5 | 0.8125984 | 0.7681102 | 0.8035433 | 0.8003937 | 0.8161417 | 0.8181102 | 0.7972441 | 0.819685 | 0.780315 | 0.796063 | 0.7665354 | 0.7602362 | 0.7543307 | 0.7452756 | 0.7433071 | 0.7795276 | 0.7570866 | 0.773622 | 0.7988189 | 0.8 | 0.8610236 | 0.8035433 | 0.8011811
4.5 | 0.780315 | 0.7866142 | 0.8047244 | 0.8047244 | 0.8098425 | 0.8145669 | 0.8019685 | 0.7901575 | 0.7570866 | 0.796063 | 0.7897638 | 0.7366142 | 0.7488189 | 0.7566929 | 0.7622047 | 0.7822835 | 0.7582677 | 0.7834646 | 0.8 | 0.7877953 | 0.7992126 | 0.8244094 | 0.7783465
4 | 0.7897638 | 0.7877953 | 0.8066929 | 0.8137795 | 0.8055118 | 0.7669291 | 0.7992126 | 0.7964567 | 0.7602362 | 0.7984252 | 0.7807087 | 0.7665354 | 0.7515748 | 0.7562992 | 0.7602362 | 0.7814961 | 0.7759843 | 0.7929134 | 0.826378 | 0.8003937 | 0.8074803 | 0.7940945 | 0.7799213
3.5 | 0.7748031 | 0.7980315 | 0.8003937 | 0.8051181 | 0.8051181 | 0.8137795 | 0.796063 | 0.7885827 | 0.8244094 | 0.7909449 | 0.7728346 | 0.8547244 | 0.7551181 | 0.7543307 | 0.7527559 | 0.7862205 | 0.7846457 | 0.7807087 | 0.8090551 | 0.8251969 | 0.8590551 | 0.8200787 | 0.7744094
3 | 0.7838583 | 0.784252 | 0.8082677 | 0.8279528 | 0.8062992 | 0.8255906 | 0.8023622 | 0.7791339 | 0.7948819 | 0.7964567 | 0.7854331 | 0.7562992 | 0.7602362 | 0.7543307 | 0.7566929 | 0.7818898 | 0.7964567 | 0.7783465 | 0.8098425 | 0.8165354 | 0.8122047 | 0.8370079 | 0.7708661
2.5 | 0.7885827 | 0.7814961 | 0.8043307 | 0.8161417 | 0.8133858 | 0.8066929 | 0.8098425 | 0.7897638 | 0.7 | 0.7551181 | 0.7783465 | 0.738189 | 0.7559055 | 0.7602362 | 0.7547244 | 0.8035433 | 0.7858268 | 0.7791339 | 0.8586614 | 0.8322835 | 0.8224409 | 0.8070866 | 0.8507874
2 | 0.8102362 | 0.7858268 | 0.8055118 | 0.8137795 | 0.8200787 | 0.803937 | 0.8114173 | 0.7771654 | 0.7732283 | 0.7779528 | 0.7681102 | 0.7688976 | 0.753937 | 0.7492126 | 0.7547244 | 0.7858268 | 0.7799213 | 0.7775591 | 0.8177165 | 0.8188976 | 0.8224409 | 0.8003937 | 0.784252
1.5 | 0.7862205 | 0.7874016 | 0.7984252 | 0.7988189 | 0.8062992 | 0.7964567 | 0.7877953 | 0.7685039 | 0.7909449 | 0.7940945 | 0.7370079 | 0.7515748 | 0.7476378 | 0.7566929 | 0.7602362 | 0.7846457 | 0.792126 | 0.7944882 | 0.8314961 | 0.815748 | 0.8043307 | 0.8062992 | 0.8185039
1 | 0.7779528 | 0.7830709 | 0.8 | 0.8031496 | 0.8055118 | 0.8031496 | 0.8090551 | 0.7854331 | 0.7811024 | 0.7677165 | 0.7515748 | 0.7484252 | 0.7492126 | 0.7484252 | 0.7507874 | 0.7913386 | 0.8129921 | 0.8090551 | 0.8086614 | 0.8311024 | 0.8027559 | 0.8208661 | 0.7866142
0.5 | 0.7811024 | 0.7992126 | 0.7948819 | 0.8043307 | 0.7984252 | 0.8055118 | 0.7885827 | 0.7665354 | 0.784252 | 0.7570866 | 0.773622 | 0.7559055 | 0.753937 | 0.7523622 | 0.753937 | 0.7948819 | 0.7937008 | 0.7933071 | 0.8043307 | 0.8125984 | 0.8070866 | 0.8047244 | 0.7897638
0 | 0.796063 | 0.7901575 | 0.7968504 | 0.8023622 | 0.7818898 | 0.8145669 | 0.7948819 | 0.7807087 | 0.8023622 | 0.765748 | 0.7586614 | 0.753937 | 0.7476378 | 0.7559055 | 0.7559055 | 0.7753937 | 0.7811024 | 0.784252 | 0.8051181 | 0.8088583 | 0.8161417 | 0.8104331 | 0.7834646
Wall loss percentage values
Color palette legend
-10 | -6.315789 | -2.631579 | 1.052632 | 4.736842 | 8.421053 | 12.10526 | 15.78947 | 19.47368 | 23.15789 | 26.84211 | 30.52632 | 34.21053 | 37.89474 | 41.57895 | 45.26316 | 48.94737 | 52.63158 | 56.31579
| 0 | 1.178097 | 2.356194 | 3.534292 | 4.712389 | 5.890486 | 7.068583 | 8.246681 | 9.424778 | 10.60288 | 11.78097 | 12.95907 | 14.13717 | 15.31526 | 16.49336 | 17.67146 | 18.84956 | 20.02765 | 21.20575 | 22.38385 | 23.56194 | 24.74004 | 25.91814
11.5 | 7.4 | 6.9 | 3.8 | 1.45 | 0.15 | 0.7 | 2.6 | 0.7 | 1.45 |  | -0.45 | 6.7 | 10.5 | 8.15 | 10 | 6.65 | 6.1 | 6.5 | 3.45 | -0.5 | -1.5 | -3.6 | 6
11 | 7.6 | 6.75 | 3.6 | 2.7 | 2.15 | 1.4 | 8.45 | 3.95 | 2.1 | 1.35 | 4.6 | 4.25 | 6.95 | 6.65 | 8.25 | 7.65 | 7.2 | 6.1 | -2.7 | 3 | 1.85 | -1.65 | 6.2
10.5 | 8.7 | 7.05 | 3.95 | 1.7 | 5.45 | -0.5 | 4.75 | 5.15 | 0.35 | 2.2 | 8 | 8.5 | 8.75 | 9.95 | 11.15 | 7.85 | 2.2 | 4.1 | 4.25 | 2.35 | 0 | 0.25 | 5.7
10 | 8.75 | 3.65 | 3.75 | -0.75 | 0.7 | 2.7 | 4.85 | -6.3 | 6.6 | 0.7 | 6 | 10.6 | 7.2 | 7.95 | 9.15 | 5.45 | 2.1 | 6.75 | 3.75 | 2.35 | -2.35 | 0 | 5.05
9.5 | 7.25 | 7.35 | 5.1 | -0.75 | 2.75 | 2.1 | 7.25 | 4 | 2.1 | 1.7 | 4.95 | 7.25 | 12.35 | 10.25 | 6.6 | 7.35 | 7.6 | 4.5 | 2.15 | 2.2 | -0.9 | -1 | 3.35
9 | 12.95 | 4.1 | 4.15 | 1.4 | 3 | 1.9 | 6.35 | 5.95 | 2 | 1.5 | 9.4 | 6.75 | 10.75 | 9.4 | 9.8 | 7.7 | 7.9 | 5.5 | 0.9 | 3.85 | 3.6 | 0.35 | 5.4
8.5 | 9 | 5.6 | 5 | -0.05 | 4.85 | 3 | 5 | 4.2 | 4.6 | -5.55 | 3.65 | 9.75 | 5.65 | 10.25 | 10 | 8.25 | 7.2 | 2.95 |  | 2.6 |  | 0 | 5.35
8 | 9.4 | 7.05 | 5.65 | 1.65 | 3.85 | 3.55 | 4.6 |  | 3.7 | -6.15 | 1.7 | 12.7 | 7.6 | 9.25 | 6.4 | 9.25 | 4.85 | 4.9 | 1.55 | 0.9 | -3.5 | 2.65 | 6.4
7.5 | 8.3 | 8.3 | 5.1 | 3.15 | 4.35 | 5 | 3.2 | 6 | 4.65 | 8.6 | 1 | 7.7 | 8.25 | 11.1 | 11.55 | 9 | 7.75 | 4.95 | 2.7 | 2.85 | 2.2 | 2.15 | 5.45
7 | 7.9 | 7.5 | 3.85 | 3.15 | 2 | 3.8 | 3.75 | 11.25 | 6.25 | 5.95 | 9.6 | 7.95 | 8.3 | 11.5 | 11.6 | 8.6 | 6.35 | 6.65 | 5.5 | 4.05 |  | 1.25 | 4.95
6.5 | 8.4 | 8.1 | 6 | 2.75 | 3.3 | 8.1 | 1.6 | 5.25 | 6.8 | 4.6 | 4.95 | 11.8 | 12.7 | 11.2 | 10.75 | 9.35 | 5.1 | 2.9 | 5.1 | 3.7 | -5.4 | 1.5 | 6.1
6 | 8.35 | 7.65 | 4.85 | 4.5 | 2.65 | 4.2 | 1.7 | 1.25 | 6.15 | 12.25 | -0.05 | 16.85 | 12.5 | 10.85 | 11.4 | 9.45 | 7.85 | 8.1 | 3.45 | 4.35 | 5 | 1.45 | 8.45
5.5 | 8.55 | 7.05 | 5 | 3.65 | 3.4 | 3.8 | 1.1 | 5.45 | 1.6 | 3.45 | 8.8 | -0.1 | 10.25 | 11.85 | 11.1 | 10 | 7.75 | 4.5 | 4.65 | 5.4 | 3.15 | 2 | 8.15
5 | 3.25 | 8.55 | 4.35 | 4.7 | 2.85 | 2.6 | 5.1 | 2.4 | 7.1 | 5.25 | 8.75 | 9.5 | 10.2 | 11.3 | 11.5 | 7.2 | 9.85 | 7.9 | 4.9 | 4.75 | -2.5 | 4.35 | 4.6
4.5 | 7.1 | 6.35 | 4.2 | 4.2 | 3.6 | 3.05 | 4.55 | 5.95 | 9.85 | 5.25 | 6 | 12.3 | 10.85 | 9.9 | 9.25 | 6.85 | 9.75 | 6.75 | 4.75 | 6.2 | 4.85 | 1.85 | 7.35
4 | 6 | 6.2 | 3.95 | 3.1 | 4.1 | 8.7 | 4.85 | 5.2 | 9.5 | 4.95 | 7.05 | 8.75 | 10.55 | 9.95 | 9.5 | 6.95 | 7.6 | 5.6 | 1.6 | 4.7 | 3.85 | 5.45 | 7.15
3.5 | 7.75 | 5 | 4.7 | 4.15 | 4.15 | 3.1 | 5.25 | 6.1 | 1.85 | 5.85 | 8 | -1.75 | 10.1 | 10.2 | 10.4 | 6.4 | 6.6 | 7.05 | 3.7 | 1.75 | -2.25 | 2.35 | 7.8
3 | 6.7 | 6.65 | 3.8 | 1.45 | 4 | 1.7 | 4.5 | 7.25 | 5.35 | 5.2 | 6.5 | 9.95 | 9.5 | 10.2 | 9.9 | 6.9 | 5.2 | 7.35 | 3.6 | 2.8 | 3.3 | 0.35 | 8.25
2.5 | 6.1 | 6.95 | 4.25 | 2.85 | 3.15 | 3.95 | 3.6 | 6 | 16.65 | 10.1 | 7.35 | 12.1 | 10 | 9.5 | 10.15 | 4.35 | 6.45 | 7.25 | -2.2 | 0.9 | 2.1 | 3.9 | -1.3
2 | 3.55 | 6.45 | 4.1 | 3.1 | 2.35 | 4.3 | 3.4 | 7.5 | 7.95 | 7.4 | 8.55 | 8.45 | 10.25 | 10.8 | 10.15 | 6.45 | 7.15 | 7.45 | 2.65 | 2.5 | 2.1 | 4.7 | 6.65
1.5 | 6.4 | 6.25 | 4.95 | 4.9 | 4 | 5.2 | 6.2 | 8.5 | 5.85 | 5.45 | 12.25 | 10.55 | 11 | 9.9 | 9.5 | 6.6 | 5.7 | 5.4 | 1 | 2.9 | 4.25 | 4 | 2.55
1 | 7.4 | 6.8 | 4.75 | 4.4 | 4.1 | 4.4 | 3.7 | 6.5 | 7 | 8.6 | 10.55 | 10.9 | 10.8 | 10.9 | 10.6 | 5.8 | 3.2 | 3.7 | 3.75 | 1.05 | 4.45 | 2.3 | 6.35
0.5 | 7 | 4.85 | 5.35 | 4.25 | 4.95 | 4.1 | 6.1 | 8.75 | 6.65 | 9.85 | 7.9 | 10 | 10.25 | 10.45 | 10.25 | 5.35 | 5.5 | 5.55 | 4.25 | 3.25 | 3.9 | 4.2 | 6
0 | 5.25 | 5.95 | 5.15 | 4.5 | 6.9 | 3.05 | 5.35 |  | 4.5 | 8.85 | 9.7 | 10.25 | 11 | 10 | 10 |  | 7 | 6.65 | 4.15 |  | 2.85 |  | 6.75

## Screen shots - scan 1
Screen Capture Appendix
| Filename: | scan 1
| Code: | COR
| Wall Thickness (%): | 83.2 %
| Compensated WT (%): | Invalid
| Wall Thickness: | 0.698 in
| Nominal WT: | 0.840 in
Comment: