## Summary
Component Inspection Report
Summary
Component Details
Name |  | K2 West
Geometry |  | Pipe
Material |  | Carbon steel
Dimensions |  | ⌀ 8.625 in x 18.000 in
Wall Thickness |  | 1.450 in
Coating/Insulation
Jacket Material
Jacket Thickness
Has Wiremesh/Reinforcement Bar |  | No
Scan Zones
Name | Mode |  | Status | Offset from Origin | Circ. Size | Ax. Size
p1.1 | Dynamic |  | Started | 0.000 in, 0.000 in | 27.096 in | 18.000 in
P 1.4 | Dynamic |  | Started | 0.000 in, 0.000 in | 27.096 in | 12.000 in

## Defects
Defects
Scan Zone | Date and time | Code | Wall Thickness | [7 empty] | Scan Zone Position |  | Component Position |  | Size |  | Comment
|  |  | Nominal (in) | Remaining (in) | Compensated (in) | Minimum (in) | Remaining (%) | Compensated (%) | Mass Effect | Minimum (%) | Circ. (in) | Ax. (in) | Circ. (in) | Ax. (in) | Circ. (in) | Ax. (in)
P 1.4 | 2019-05-05 11:30 | COR | 1.45 | 1.268898 |  | 1.268898 | 87.5 |  |  | 87.5 | 6.774059 | 4.8 | 6.774059 | 4.8 | 2.25802 | 1.2
p1.1 | 2019-05-07 12:47 | COR | 1.45 | 1.170079 |  | 1.170079 | 80.7 |  |  | 80.7 | 9.032079 | 9 | 9.032079 | 9 | 1.505346 | 0.75

## C-scans - p1.1
Scan Zone
Name |  |  | Mode |  | Probe |  |  | Status |  |  | Offset from Origin |  |  | Circ. Size |  | Ax. Size
p1.1 |  |  | Dynamic |  | PEC-089-G2-XXXX |  |  | Started |  |  | 0.000 in, 0.000 in |  |  | 27.096 in |  | 18.000 in
Setup
Probe |  |  |  | PEC-089-G2-XXXX
Probe Footprint |  |  |  | 2.441 in
Circumferential Footprint |  |  |  | 2.441 in
Pulse Duration |  |  |  | 348.6 ms
Max. Power |  |  |  | 10.0 W
A-Scan Start Time |  |  |  | 13.6 ms
A-Scan Duration |  |  |  | 382.8 ms
Characteristic Decay Time |  |  |  | 99.1 ms
Jacket Delay |  |  |  | 0.0 ms
PEC Autoset Main Channel |  |  |  | Driver 1
Acquisition Rate |  |  |  | 0.98 Hz
Line Filter Frequency |  |  |  | 60.0 Hz
Sizing Algorithm |  |  |  | 1.3
Channel Name |  | Gain (dB)
Driver 1 |  | 44
Calibration
Subcomponent |  |  | Circ. 1 (in) |  | Ax. 1 (in) |  | Circ. 2 (in) |  | Ax. 2 (in) |  | Description
Main |  |  | 6.021 |  | 9.750 |  | 7.527 |  | 10.500 |  | Existing area in scan zone
Wall thickness percentage values
Color palette legend
40 | 43.68421 | 47.36842 | 51.05263 | 54.73684 | 58.42105 | 62.10526 | 65.78947 | 69.47368 | 73.15789 | 76.84211 | 80.52632 | 84.21053 | 87.89474 | 91.57895 | 95.26316 | 98.94737 | 102.6316 | 106.3158
| 0 | 1.505346 | 3.010693 | 4.516039 | 6.021386 | 7.526732 | 9.032079 | 10.53743 | 12.04277 | 13.54812 | 15.05346 | 16.55881 | 18.06416 | 19.5695 | 21.07485 | 22.5802 | 24.08554 | 25.59089
17.25 |  | 87.6 | 90.25 |  | 104.6 | 96.15 | 100.15 | 97.5 | 93 |  | 89.75 | 88.6 | 93.65 | 93.65 | 89.2 | 106.5 | 83.9 | 90.25
16.5 | 91.45 | 93.4 | 105.25 | 96.25 | 86.5 | 89.15 | 99.9 | 111.4 | 96.25 | 96.15 | 89.9 | 95.1 | 89.9 | 102.05 | 99.1 | 85.2 | 84.3 | 89.3
15.75 |  | 92.5 | 90.4 | 92.5 | 106.25 | 87.9 | 114 | 120 | 100.1 | 90.55 | 98.35 | 92 | 94.4 | 93.75 | 97.65 | 90.35 | 92.25 | 89.1
15 | 93.3 | 103 |  | 87.3 | 91.15 | 89.65 |  | 98.1 | 97.25 | 101.7 | 91.65 | 96.55 | 88.8 | 95.25 | 90.15 | 89.4 | 96.8 | 100.15
14.25 | 90.9 | 89.9 | 97.85 | 93.55 |  | 89.25 | 92.6 | 91.55 | 89.35 | 92.85 | 101.95 | 102.65 | 98.7 | 95.6 | 92.5 | 88.4 | 86.75 | 88.5
13.5 | 87.75 | 95.1 | 89.95 | 90.5 | 86.55 | 89.5 | 96.8 | 95.5 | 116.35 | 92 | 87.05 | 107.35 | 88.6 | 99.1 | 90.05 | 88.8 | 112.15 | 87.85
12.75 | 95.9 | 93.1 | 82 | 87.15 | 88.45 | 94.75 |  | 103.3 | 89.85 | 94.8 | 100.85 | 89.35 | 104.9 | 104 | 85.9 | 85.8 | 91.2 | 84.9
12 | 97.15 | 99.4 | 81.55 | 91.3 | 90.9 | 105.3 | 90.1 | 93.5 | 94.8 | 100.05 | 101.05 | 90.35 | 104.55 | 97.15 | 89.35 | 90.45 | 102.25 | 98.35
11.25 | 85.05 | 88.95 | 92.65 | 92.25 | 101.3 | 98.05 | 83.1 | 89.75 | 92.5 | 89.75 | 94.15 | 93.75 | 97.15 | 99.7 | 88.6 | 95.1 | 96
10.5 | 89.4 |  | 90 | 93.9 | 89.15 | 88.85 | 84.35 | 96.4 |  | 97.8 |  | 99 | 90.5 | 94 | 89.4 | 86.75 | 84.9 | 90.55
9.75 | 83.55 | 88.2 | 101.7 | 87.05 | 100 | 91.35 | 87.2 | 93.1 | 106 | 97.95 | 91 | 119.35 | 96.85 | 102.65 | 89.1 | 85.2 | 85.95 | 85.85
9 | 89.1 | 87.95 | 85.75 | 89.5 | 80.85 | 108.15 | 80.7 | 95 | 97.6 | 93.85 | 86.2 | 93.55 | 117.05 | 92.15 | 84.6 | 92.8 | 94.8 | 84.55
8.25 | 87.4 | 95.2 | 99.3 | 101.4 | 87.85 | 101.05 |  | 99.6 | 120 | 98.55 | 95.65 | 87.25 | 93.6 | 106.25 | 97.5 | 88.4 | 86.05 | 98.6
7.5 | 89 | 82.5 |  | 98.65 | 89.6 | 81.2 | 100.9 | 98.75 | 106.25 | 98.15 | 95.55 | 90.6 | 100.1 | 115.8 | 83.5 | 86.5 | 89.5 | 90.05
6.75 | 82.75 | 86.05 | 93.2 | 83.35 | 81.35 | 102.5 |  | 94.1 | 94.8 | 89.65 | 117.85 | 87.9 | 120 | 95 | 89.75 | 86.75 | 86.85 | 85.35
6
5.25
4.5
3.75
3
2.25
1.5
0.75
0
Wall thickness values
Color palette legend
0.58 | 0.6334211 | 0.6868421 | 0.7402632 | 0.7936842 | 0.8471053 | 0.9005263 | 0.9539474 | 1.007368 | 1.060789 | 1.114211 | 1.167632 | 1.221053 | 1.274474 | 1.327895 | 1.381316 | 1.434737 | 1.488158 | 1.541579
| 0 | 1.505346 | 3.010693 | 4.516039 | 6.021386 | 7.526732 | 9.032079 | 10.53743 | 12.04277 | 13.54812 | 15.05346 | 16.55881 | 18.06416 | 19.5695 | 21.07485 | 22.5802 | 24.08554 | 25.59089
17.25 | 1.298031 | 1.270079 | 1.308661 | 1.406955 | 1.516535 | 1.394094 | 1.452362 | 1.41378 | 1.348425 | 1.3479 | 1.301181 | 1.284646 | 1.357874 | 1.357874 | 1.293307 | 1.544094 | 1.216535 | 1.308661
16.5 | 1.325984 | 1.354331 | 1.525984 | 1.395669 | 1.254331 | 1.29252 | 1.448425 | 1.615354 | 1.395669 | 1.394094 | 1.303543 | 1.379134 | 1.303543 | 1.479921 | 1.437008 | 1.235433 | 1.222441 | 1.294882
15.75 | 1.340026 | 1.341339 | 1.31063 | 1.341339 | 1.540551 | 1.274409 | 1.65315 | 1.740157 | 1.451575 | 1.312992 | 1.425984 | 1.333858 | 1.368898 | 1.359449 | 1.415748 | 1.310236 | 1.337795 | 1.292126
15 | 1.352756 | 1.493307 | 1.372146 | 1.265748 | 1.321654 | 1.3 | 1.429528 | 1.422441 | 1.410236 | 1.474803 | 1.32874 | 1.4 | 1.287795 | 1.381102 | 1.307087 | 1.296457 | 1.403543 | 1.452362
14.25 | 1.31811 | 1.303543 | 1.418898 | 1.356299 | 1.306791 | 1.294094 | 1.34252 | 1.327559 | 1.295669 | 1.346457 | 1.478346 | 1.488583 | 1.431102 | 1.38622 | 1.341339 | 1.28189 | 1.257874 | 1.283071
13.5 | 1.272441 | 1.379134 | 1.304331 | 1.312205 | 1.255118 | 1.297638 | 1.403543 | 1.384646 | 1.687008 | 1.333858 | 1.262205 | 1.556693 | 1.284646 | 1.437008 | 1.305906 | 1.287795 | 1.625984 | 1.274016
12.75 | 1.390551 | 1.35 | 1.188976 | 1.26378 | 1.282677 | 1.374016 | 1.395472 | 1.498031 | 1.302756 | 1.374409 | 1.462205 | 1.295669 | 1.520866 | 1.507874 | 1.245669 | 1.244094 | 1.322441 | 1.231102
12 | 1.408661 | 1.441339 | 1.182283 | 1.324016 | 1.31811 | 1.526772 | 1.306299 | 1.355906 | 1.374409 | 1.450787 | 1.465354 | 1.310236 | 1.516142 | 1.408661 | 1.295669 | 1.311417 | 1.482677 | 1.425984
11.25 | 1.233071 | 1.289764 | 1.343307 | 1.337795 | 1.468898 | 1.421654 | 1.205118 | 1.301181 | 1.341339 | 1.301181 | 1.365354 | 1.359449 | 1.408661 | 1.445669 | 1.284646 | 1.379134 | 1.392126 | 1.377034
10.5 | 1.296457 | 1.29252 | 1.305118 | 1.361417 | 1.29252 | 1.288189 | 1.223228 | 1.397638 | 1.423524 | 1.41811 | 1.384646 | 1.435433 | 1.312205 | 1.362992 | 1.296457 | 1.257874 | 1.231102 | 1.312992
9.75 | 1.211417 | 1.27874 | 1.474803 | 1.262205 | 1.45 | 1.324409 | 1.264567 | 1.35 | 1.537008 | 1.420079 | 1.319685 | 1.730709 | 1.404331 | 1.488583 | 1.292126 | 1.235433 | 1.246457 | 1.244882
9 | 1.292126 | 1.275197 | 1.243307 | 1.297638 | 1.172441 | 1.56811 | 1.170079 | 1.377559 | 1.415354 | 1.36063 | 1.25 | 1.356299 | 1.697244 | 1.33622 | 1.226772 | 1.345669 | 1.374409 | 1.225984
8.25 | 1.267323 | 1.380315 | 1.439764 | 1.470472 | 1.274016 | 1.465354 | 1.38563 | 1.444094 | 1.740157 | 1.429134 | 1.387008 | 1.264961 | 1.357087 | 1.540551 | 1.41378 | 1.28189 | 1.247638 | 1.429528
7.5 | 1.290551 | 1.196063 | 1.354429 | 1.430315 | 1.299213 | 1.177559 | 1.462992 | 1.43189 | 1.540551 | 1.423228 | 1.385433 | 1.31378 | 1.451575 | 1.679134 | 1.21063 | 1.254331 | 1.297638 | 1.305906
6.75 | 1.2 | 1.247638 | 1.351575 | 1.208661 | 1.179528 | 1.48622 | 1.437927 | 1.364567 | 1.374409 | 1.3 | 1.708661 | 1.274409 | 1.740157 | 1.377559 | 1.301181 | 1.257874 | 1.259449 | 1.237402
6
5.25
4.5
3.75
3
2.25
1.5
0.75
0
Wall loss percentage values
Color palette legend
-10 | -6.315789 | -2.631579 | 1.052632 | 4.736842 | 8.421053 | 12.10526 | 15.78947 | 19.47368 | 23.15789 | 26.84211 | 30.52632 | 34.21053 | 37.89474 | 41.57895 | 45.26316 | 48.94737 | 52.63158 | 56.31579
| 0 | 1.505346 | 3.010693 | 4.516039 | 6.021386 | 7.526732 | 9.032079 | 10.53743 | 12.04277 | 13.54812 | 15.05346 | 16.55881 | 18.06416 | 19.5695 | 21.07485 | 22.5802 | 24.08554 | 25.59089
17.25 |  | 12.4 | 9.75 |  | -4.6 | 3.85 | -0.15 | 2.5 | 7 |  | 10.25 | 11.4 | 6.35 | 6.35 | 10.8 | -6.5 | 16.1 | 9.75
16.5 | 8.55 | 6.6 | -5.25 | 3.75 | 13.5 | 10.85 | 0.1 | -11.4 | 3.75 | 3.85 | 10.1 | 4.9 | 10.1 | -2.05 | 0.9 | 14.8 | 15.7 | 10.7
15.75 |  | 7.5 | 9.6 | 7.5 | -6.25 | 12.1 | -14 | -20 | -0.1 | 9.45 | 1.65 | 8 | 5.6 | 6.25 | 2.35 | 9.65 | 7.75 | 10.9
15 | 6.7 | -3 |  | 12.7 | 8.85 | 10.35 |  | 1.9 | 2.75 | -1.7 | 8.35 | 3.45 | 11.2 | 4.75 | 9.85 | 10.6 | 3.2 | -0.15
14.25 | 9.1 | 10.1 | 2.15 | 6.45 |  | 10.75 | 7.4 | 8.45 | 10.65 | 7.15 | -1.95 | -2.65 | 1.3 | 4.4 | 7.5 | 11.6 | 13.25 | 11.5
13.5 | 12.25 | 4.9 | 10.05 | 9.5 | 13.45 | 10.5 | 3.2 | 4.5 | -16.35 | 8 | 12.95 | -7.35 | 11.4 | 0.9 | 9.95 | 11.2 | -12.15 | 12.15
12.75 | 4.1 | 6.9 | 18 | 12.85 | 11.55 | 5.25 |  | -3.3 | 10.15 | 5.2 | -0.85 | 10.65 | -4.9 | -4 | 14.1 | 14.2 | 8.8 | 15.1
12 | 2.85 | 0.6 | 18.45 | 8.7 | 9.1 | -5.3 | 9.9 | 6.5 | 5.2 | -0.05 | -1.05 | 9.65 | -4.55 | 2.85 | 10.65 | 9.55 | -2.25 | 1.65
11.25 | 14.95 | 11.05 | 7.35 | 7.75 | -1.3 | 1.95 | 16.9 | 10.25 | 7.5 | 10.25 | 5.85 | 6.25 | 2.85 | 0.3 | 11.4 | 4.9 | 4
10.5 | 10.6 |  | 10 | 6.1 | 10.85 | 11.15 | 15.65 | 3.6 |  | 2.2 |  | 1 | 9.5 | 6 | 10.6 | 13.25 | 15.1 | 9.45
9.75 | 16.45 | 11.8 | -1.7 | 12.95 | 0 | 8.65 | 12.8 | 6.9 | -6 | 2.05 | 9 | -19.35 | 3.15 | -2.65 | 10.9 | 14.8 | 14.05 | 14.15
9 | 10.9 | 12.05 | 14.25 | 10.5 | 19.15 | -8.15 | 19.3 | 5 | 2.4 | 6.15 | 13.8 | 6.45 | -17.05 | 7.85 | 15.4 | 7.2 | 5.2 | 15.45
8.25 | 12.6 | 4.8 | 0.7 | -1.4 | 12.15 | -1.05 |  | 0.4 | -20 | 1.45 | 4.35 | 12.75 | 6.4 | -6.25 | 2.5 | 11.6 | 13.95 | 1.4
7.5 | 11 | 17.5 |  | 1.35 | 10.4 | 18.8 | -0.9 | 1.25 | -6.25 | 1.85 | 4.45 | 9.4 | -0.1 | -15.8 | 16.5 | 13.5 | 10.5 | 9.95
6.75 | 17.25 | 13.95 | 6.8 | 16.65 | 18.65 | -2.5 |  | 5.9 | 5.2 | 10.35 | -17.85 | 12.1 | -20 | 5 | 10.25 | 13.25 | 13.15 | 14.65
6
5.25
4.5
3.75
3
2.25
1.5
0.75
0

## Screen shots - p1.1
Screen Capture Appendix
| Filename: | p1.1
| Code: | COR
| Wall Thickness (%): | 80.7 %
| Compensated WT (%): | Invalid
| Wall Thickness: | 1.170 in
| Nominal WT: | 1.450 in
Comment:

## C-scans - P 1.4
Scan Zone
Name |  |  | Mode |  | Probe |  |  | Status |  |  | Offset from Origin |  |  | Circ. Size |  | Ax. Size
P 1.4 |  |  | Dynamic |  | PEC-089-G2-XXXX |  |  | Started |  |  | 0.000 in, 0.000 in |  |  | 27.096 in |  | 12.000 in
Setup
Probe |  |  |  | PEC-089-G2-XXXX
Probe Footprint |  |  |  | 2.441 in
Circumferential Footprint |  |  |  | 2.441 in
Pulse Duration |  |  |  | 352.1 ms
Max. Power |  |  |  | 10.0 W
A-Scan Start Time |  |  |  | 14.0 ms
A-Scan Duration |  |  |  | 386.4 ms
Characteristic Decay Time |  |  |  | 100.1 ms
Jacket Delay |  |  |  | 0.0 ms
PEC Autoset Main Channel |  |  |  | Driver 1
Acquisition Rate |  |  |  | 0.97 Hz
Line Filter Frequency |  |  |  | 60.0 Hz
Sizing Algorithm |  |  |  | 1.3
Channel Name |  | Gain (dB)
Driver 1 |  | 46
Calibration
Subcomponent |  |  | Circ. 1 (in) |  | Ax. 1 (in) |  | Circ. 2 (in) |  | Ax. 2 (in) |  | Description
Main |  |  | 9.032 |  | 10.800 | [5 empty] | Existing point in scan zone
Wall thickness percentage values
Color palette legend
40 | 43.68421 | 47.36842 | 51.05263 | 54.73684 | 58.42105 | 62.10526 | 65.78947 | 69.47368 | 73.15789 | 76.84211 | 80.52632 | 84.21053 | 87.89474 | 91.57895 | 95.26316 | 98.94737 | 102.6316 | 106.3158
| 0 | 2.25802 | 4.516039 | 6.774059 | 9.032079 | 11.2901 | 13.54812 | 15.80614 | 18.06416 | 20.32218 | 22.5802 | 24.83822
10.8 | 89.5 | 89.95 | 95.85 | 96.85 | 120 | 107.4 | 120 |  | 108.85 | 108.9 | 112.6 | 113.15
9.6 | 91.55 | 87.75 | 99.5 | 93.5 | 93.25 | 106.1 | 98.8 | 116.65 | 107.4 | 105.05 | 100.65 | 112.3
8.4 | 97.25 | 93.15 | 92.6 | 89.5 | 90.35 | 90.85 | 103 | 89.3 | 100.2 | 109.75 | 101.65 | 102
7.2 | 91.85 | 97.75 | 94.5 | 97.55 | 97 | 98.65 | 94.3 | 112.75 | 104.75 | 112.3 | 120 | 99.3
6 | 91.75 | 91.85 | 90.75 | 99.25 | 104.85 | 101.4 | 101.25 | 96.85 | 97.9 | 105.55 |  | 102.95
4.8 | 91.7 | 85.75 | 92.7 | 87.5 | 96.25 | 98.8 | 100.7 | 103.5 | 101 | 112.8 | 99.4 | 97.85
3.6 | 91.75 | 97.15 | 92.5 | 92.35 | 96.05 | 98.8 | 97.9 | 97.8 | 98.45 | 116.25 | 96.8 | 95.55
2.4 | 120 | 106.25 | 94.6 | 93.4 | 100.75 | 94.6 | 99.95 | 100.15 | 95.5 | 94 | 90.85 | 97.5
1.2 | 101.95 | 98.35 | 109.7 | 91.05 | 101 | 97.6 | 101.05 | 101.85 | 104.8 | 108.4 | 95.8 | 96.45
0 | 106.25 | 97.8 | 112.2 | 93.6 | 96.15 | 98.4 | 102.65 | 95.25 | 106.4 | 93 | 88.65 | 92.9
Wall thickness values
Color palette legend
0.58 | 0.6334211 | 0.6868421 | 0.7402632 | 0.7936842 | 0.8471053 | 0.9005263 | 0.9539474 | 1.007368 | 1.060789 | 1.114211 | 1.167632 | 1.221053 | 1.274474 | 1.327895 | 1.381316 | 1.434737 | 1.488158 | 1.541579
| 0 | 2.25802 | 4.516039 | 6.774059 | 9.032079 | 11.2901 | 13.54812 | 15.80614 | 18.06416 | 20.32218 | 22.5802 | 24.83822
10.8 | 1.297638 | 1.304331 | 1.389764 | 1.404331 | 1.740157 | 1.55748 | 1.740157 |  | 1.578346 | 1.579134 | 1.632677 | 1.640551
9.6 | 1.327559 | 1.272441 | 1.442913 | 1.355906 | 1.351969 | 1.538583 | 1.432677 | 1.691339 | 1.55748 | 1.523228 | 1.459449 | 1.628346
8.4 | 1.410236 | 1.350787 | 1.34252 | 1.297638 | 1.310236 | 1.317323 | 1.493307 | 1.294882 | 1.452756 | 1.591339 | 1.474016 | 1.479134
7.2 | 1.33189 | 1.417323 | 1.370079 | 1.414567 | 1.406693 | 1.430315 | 1.367323 | 1.635039 | 1.518898 | 1.628346 | 1.740157 | 1.439764
6 | 1.330315 | 1.33189 | 1.315748 | 1.438976 | 1.520472 | 1.470472 | 1.46811 | 1.404331 | 1.419685 | 1.530315 |  | 1.492913
4.8 | 1.329528 | 1.243307 | 1.344094 | 1.268898 | 1.395669 | 1.432677 | 1.460236 | 1.500787 | 1.464567 | 1.635433 | 1.441339 | 1.418898
3.6 | 1.330315 | 1.408661 | 1.341339 | 1.338976 | 1.392913 | 1.432677 | 1.419685 | 1.41811 | 1.427559 | 1.685433 | 1.403543 | 1.385433
2.4 | 1.740157 | 1.540551 | 1.371654 | 1.354331 | 1.461024 | 1.371654 | 1.449213 | 1.452362 | 1.384646 | 1.362992 | 1.317323 | 1.41378
1.2 | 1.478346 | 1.425984 | 1.590551 | 1.320079 | 1.464567 | 1.415354 | 1.465354 | 1.476772 | 1.519685 | 1.571654 | 1.388976 | 1.398425
0 | 1.540551 | 1.41811 | 1.626772 | 1.357087 | 1.394094 | 1.426772 | 1.488583 | 1.381102 | 1.542913 | 1.348425 | 1.285433 | 1.347244
Wall loss percentage values
Color palette legend
-10 | -6.315789 | -2.631579 | 1.052632 | 4.736842 | 8.421053 | 12.10526 | 15.78947 | 19.47368 | 23.15789 | 26.84211 | 30.52632 | 34.21053 | 37.89474 | 41.57895 | 45.26316 | 48.94737 | 52.63158 | 56.31579
| 0 | 2.25802 | 4.516039 | 6.774059 | 9.032079 | 11.2901 | 13.54812 | 15.80614 | 18.06416 | 20.32218 | 22.5802 | 24.83822
10.8 | 10.5 | 10.05 | 4.15 | 3.15 | -20 | -7.4 | -20 |  | -8.85 | -8.9 | -12.6 | -13.15
9.6 | 8.45 | 12.25 | 0.5 | 6.5 | 6.75 | -6.1 | 1.2 | -16.65 | -7.4 | -5.05 | -0.65 | -12.3
8.4 | 2.75 | 6.85 | 7.4 | 10.5 | 9.65 | 9.15 | -3 | 10.7 | -0.2 | -9.75 | -1.65 | -2
7.2 | 8.15 | 2.25 | 5.5 | 2.45 | 3 | 1.35 | 5.7 | -12.75 | -4.75 | -12.3 | -20 | 0.7
6 | 8.25 | 8.15 | 9.25 | 0.75 | -4.85 | -1.4 | -1.25 | 3.15 | 2.1 | -5.55 |  | -2.95
4.8 | 8.3 | 14.25 | 7.3 | 12.5 | 3.75 | 1.2 | -0.7 | -3.5 | -1 | -12.8 | 0.6 | 2.15
3.6 | 8.25 | 2.85 | 7.5 | 7.65 | 3.95 | 1.2 | 2.1 | 2.2 | 1.55 | -16.25 | 3.2 | 4.45
2.4 | -20 | -6.25 | 5.4 | 6.6 | -0.75 | 5.4 | 0.05 | -0.15 | 4.5 | 6 | 9.15 | 2.5
1.2 | -1.95 | 1.65 | -9.7 | 8.95 | -1 | 2.4 | -1.05 | -1.85 | -4.8 | -8.4 | 4.2 | 3.55
0 | -6.25 | 2.2 | -12.2 | 6.4 | 3.85 | 1.6 | -2.65 | 4.75 | -6.4 | 7 | 11.35 | 7.1