## Summary
Component Inspection Report
Summary
Component Details
Name
Geometry |  |  | Pipe
Material |  |  | Carbon steel
Dimensions |  |  | ⌀ 8.625 in x 18.000 in
Wall Thickness |  |  | 1.450 in
Coating/Insulation
Jacket Material
Jacket Thickness
Has Wiremesh/Reinforcement Bar |  |  | No
Scan Zones
Name |  | Mode |  | Status | Offset from Origin | Circ. Size | Ax. Size
ASSUMED DATA BASED ON Measurements below

## C-scans - p1.1
Scan Zone
Name |  |  | Mode |  | Probe |  |  | Status |  |  | Offset from Origin |  |  | Circ. Size |  | Ax. Size
p1.1 |  |  | Dynamic |  | PEC-089-G2-XXXX |  |  | Started |  |  | 0.000 in, 0.000 in |  |  | 27.096 in |  | 18.000 in
Setup
Probe |  |  |  | PEC-089-G2-XXXX
Probe Footprint |  |  |  | 2.441 in
Circumferential Footprint |  |  |  | 2.441 in
Pulse Duration |  |  |  | 348.6 ms
Max. Power |  |  |  | 10.0 W
A-Scan Start Time |  |  |  | 13.6 ms
A-Scan Duration |  |  |  | 382.8 ms
Characteristic Decay Time |  |  |  | 99.1 ms
Jacket Delay |  |  |  | 0.0 ms
PEC Autoset Main Channel |  |  |  | Driver 1
Acquisition Rate |  |  |  | 0.98 Hz
Line Filter Frequency |  |  |  | 60.0 Hz
Sizing Algorithm |  |  |  | 1.3
Channel Name |  | Gain (dB)
Driver 1 |  | 44
Calibration
Subcomponent |  |  | Circ. 1 (in) |  | Ax. 1 (in) |  | Circ. 2 (in) |  | Ax. 2 (in) |  | Description
Main |  |  | 6.021 |  | 9.750 |  | 7.527 |  | 10.500 |  | Existing area in scan zone
Wall thickness percentage values
Color palette legend
40 | 43.68421 | 47.36842 | 51.05263 | 54.73684 | 58.42105 | 62.10526 | 65.78947 | 69.47368 | 73.15789 | 76.84211 | 80.52632 | 84.21053 | 87.89474 | 91.57895 | 95.26316 | 98.94737 | 102.6316 | 106.3158
| 0 | 1.505346 | 3.010693 | 4.516039 | 6.021386 | 7.526732 | 9.032079 | 10.53743 | 12.04277 | 13.54812 | 15.05346 | 16.55881 | 18.06416 | 19.5695 | 21.07485 | 22.5802 | 24.08554 | 25.59089
17.25
16.5
15.75
15
14.25
13.5
12.75
12
11.25
10.5
9.75
9
8.25
7.5
6.75
6
5.25
4.5
3.75
3
2.25
1.5
0.75
0
Wall thickness values
Color palette legend
0.58 | 0.6334211 | 0.6868421 | 0.7402632 | 0.7936842 | 0.8471053 | 0.9005263 | 0.9539474 | 1.007368 | 1.060789 | 1.114211 | 1.167632 | 1.221053 | 1.274474 | 1.327895 | 1.381316 | 1.434737 | 1.488158 | 1.541579
| 0 | 1.505346 | 3.010693 | 4.516039 | 6.021386 | 7.526732 | 9.032079 | 10.53743 | 12.04277 | 13.54812 | 15.05346 | 16.55881 | 18.06416 | 19.5695 | 21.07485 | 22.5802 | 24.08554 | 25.59089
17.25 | 1.052 | 1.052 | 1.052 | 1.052 | 1.041 | 1.041 | 1.041 | 1.041 | 1.041 | 1.028 | 1.028 | 1.028 | 1.028 | 1.028 | 1.046 | 1.046 | 1.046 | 1.046
16.5 | 1.052 | 1.052 | 1.052 | 1.052 | 1.041 | 1.041 | 1.041 | 1.041 | 1.041 | 1.028 | 1.028 | 1.028 | 1.028 | 1.028 | 1.046 | 1.046 | 1.046 | 1.046
15.75 | 1.052 | 1.052 | 1.052 | 1.052 | 1.041 | 1.041 | 1.041 | 1.041 | 1.041 | 1.028 | 1.028 | 1.028 | 1.028 | 1.028 | 1.046 | 1.046 | 1.046 | 1.046
15 | 1.052 | 1.052 | 1.052 | 1.052 | 1.041 | 1.041 | 1.041 | 1.041 | 1.041 | 1.028 | 1.028 | 1.028 | 1.028 | 1.028 | 1.046 | 1.046 | 1.046 | 1.046
14.25 | 1.052 | 1.052 | 1.052 | 1.052 | 1.041 | 1.041 | 1.041 | 1.041 | 1.041 | 1.028 | 1.028 | 1.028 | 1.028 | 1.028 | 1.046 | 1.046 | 1.046 | 1.046
13.5 | 1.052 | 1.052 | 1.052 | 1.052 | 1.041 | 1.041 | 1.041 | 1.041 | 1.041 | 1.028 | 1.028 | 1.028 | 1.028 | 1.028 | 1.046 | 1.046 | 1.046 | 1.046
12.75 | 1.052 | 1.052 | 1.052 | 1.052 | 1.041 | 1.041 | 1.041 | 1.041 | 1.041 | 1.028 | 1.028 | 1.028 | 1.028 | 1.028 | 1.046 | 1.046 | 1.046 | 1.046
12 | 1.052 | 1.052 | 1.052 | 1.052 | 1.041 | 1.041 | 1.041 | 1.041 | 1.041 | 1.028 | 1.028 | 1.028 | 1.028 | 1.028 | 1.046 | 1.046 | 1.046 | 1.046
11.25 | 1.052 | 1.052 | 1.052 | 1.052 | 1.041 | 1.041 | 1.041 | 1.041 | 1.041 | 1.028 | 1.028 | 1.028 | 1.028 | 1.028 | 1.046 | 1.046 | 1.046 | 1.046
10.5 | 1.052 | 1.052 | 1.052 | 1.052 | 1.041 | 1.041 | 1.041 | 1.041 | 1.041 | 1.028 | 1.028 | 1.028 | 1.028 | 1.028 | 1.046 | 1.046 | 1.046 | 1.046
9.75 | 1.052 | 1.052 | 1.052 | 1.052 | 1.041 | 1.041 | 1.041 | 1.041 | 1.041 | 1.028 | 1.028 | 1.028 | 1.028 | 1.028 | 1.046 | 1.046 | 1.046 | 1.046
9 | 1.052 | 1.052 | 1.052 | 1.052 | 1.041 | 1.041 | 1.041 | 1.041 | 1.041 | 1.028 | 1.028 | 1.028 | 1.028 | 1.028 | 1.046 | 1.046 | 1.046 | 1.046
8.25 | 1.052 | 1.052 | 1.052 | 1.052 | 1.041 | 1.041 | 1.041 | 1.041 | 1.041 | 1.028 | 1.028 | 1.028 | 1.028 | 1.028 | 1.046 | 1.046 | 1.046 | 1.046
7.5 | 1.052 | 1.052 | 1.052 | 1.052 | 1.041 | 1.041 | 1.041 | 1.041 | 1.041 | 1.028 | 1.028 | 1.028 | 1.028 | 1.028 | 1.046 | 1.046 | 1.046 | 1.046
6.75 | 1.052 | 1.052 | 1.052 | 1.052 | 1.041 | 1.041 | 1.041 | 1.041 | 1.041 | 1.028 | 1.028 | 1.028 | 1.028 | 1.028 | 1.046 | 1.046 | 1.046 | 1.046
6
5.25
4.5
3.75
3
2.25
1.5
0.75
0
Wall loss percentage values
Color palette legend
-10 | -6.315789 | -2.631579 | 1.052632 | 4.736842 | 8.421053 | 12.10526 | 15.78947 | 19.47368 | 23.15789 | 26.84211 | 30.52632 | 34.21053 | 37.89474 | 41.57895 | 45.26316 | 48.94737 | 52.63158 | 56.31579
| 0 | 1.505346 | 3.010693 | 4.516039 | 6.021386 | 7.526732 | 9.032079 | 10.53743 | 12.04277 | 13.54812 | 15.05346 | 16.55881 | 18.06416 | 19.5695 | 21.07485 | 22.5802 | 24.08554 | 25.59089
17.25
16.5
15.75
15
14.25
13.5
12.75
12
11.25
10.5
9.75
9
8.25
7.5
6.75
6
5.25
4.5
3.75
3
2.25
1.5
0.75
0