## Instructions & Master Rev Hist
2H-CAL-0054 - SN CURVE DEFINITIONS FOR RISER ANALYSIS
CAPABILITIES
1) Produces data to be imported into SHEAR7
2) Produces data to be imported into 2HRNFLOW and Single slope and Dual slope Table for the report
3) Produces Single slope and Dual slope tables to be imported into report
4) Plots SN curves for various standards
REVISION HISTORY
Rev | Date | Prep By | Check By | Description
1 | 2004-10-15 | PJS | MB | First issue
2 | 2007-01-09 | MS | TE | New CI
3 | 2007-09-19 | VS/SP | VA | Updated to produce data for fatigue information for posprocessing INF file Updated to produce data for fatigue information for reporting Updated to produce Shear7 dual slope data in addition to single slope data SN Curve comparison
4 | 2007-02-08 | VA | VS | Added ksi-MPa converter for getting data from 1 unit system to the other (eg MPa to ksi and vice versa)
5 | 2010-04-30 | VS/VA | MEC | Included shear 7 curves with & without fatigue limits (can be chosen according to project requirements)
6 | 2010-06-14 | IH | SP/EE | 2008 DNV curves added Error on reference values for DNV curves fixed
7 | 2010-09-24 | VA | IH/EE | Re-arranged inputs, outputs and SN curve data into separate sheets to improve clarity Added BP 4 slope curves Added DNV-RP-C203, Apr 2010 curves Added Shear7 Multi-slope curves with & without stress Endurance limits Added comparison plots in Ksi units Added comparison plots with SCF and thickness correction Incorporated special guidance notes on 'Endurance limit usage' Incorporated BP Thunder Horse Sour Service curve for research purposes
8 | 2010-11-30 | VA | SP | Corrected Shear7 single slope data selected for multi-slope curves to 'High Stress Range' curve from 'Low Stress Range' curve. Added the explanation in theory
9 | 2012-02-22 | S Roques | S Plouzennec | Added the Raw data for the DNV in air SN curves Set the Thickness Correction Factor to zero for the DNV 1984 B-class and BP B-Class
10 | 2012-12-14 | N Brodie | B Andrew | 2010 upgrade and general tidy up.
11 | 2013-04-24 | A Kotowska | S Bowles | Updated to include DNV-RP-C203, Oct 2011 Added the Raw data for the DNV free corrosion SN curves
SHEET DESCRIPTION
Sheet |  |  |  | Description
Cover |  |  |  | For project use
Instructions & Master Rev Hist |  |  |  | Description and instruction for spreadsheet use and authoring
Input-Output |  |  |  | Inputs-Outputs for project use
Logy-Logx Single Curve (MPa) |  |  |  | Log log plot for selected curve
Logy-Logx Plot (MPa) |  |  |  | Log log plot for comparison in MPa
y-Logx Plot (MPa) |  |  |  | Linear log plot for comparison in MPa
Logy-Logx Plot (ksi) |  |  |  | Log log plot for comparison in ksi
y-Logx Plot (ksi) |  |  |  | Linear log plot for comparison in MPa
Log-Log,SCF, thk (MPa) |  |  |  | Compare plots with SCF and thickness correction in Mpa
Log-Log,SCF, thk (ksi) |  |  |  | Compare plots with SCF and thickness correction in ksi
ksi-MPa Converter |  |  |  | ksi-MPa calculator for fatigue curve data taking slope into account
Raw Data |  |  |  | Raw fatigue curve data (For Authors use only)
Processed Data - SI |  |  |  | Processed raw data for various programs (For Authors use only)
Plot Data |  |  |  | Processed data for plots
Basics |  |  |  | Shows basic data in a log-log scale fatigue curve and is used in 'Cover' worksheet
INSTRUCTIONS FOR USE
Select appropriate curve from drop down menu in A4:A5 cell in 'Input-Output' spreadsheet
Please see 'Check Status' and Special Notes sections before you proceed to use the spreadsheet outputs
Cut and Paste SHEAR7 data into SHEAR7 File
Cut and Paste Fatigue data for rainflow analysis into INF File for 2HRNFLOW analysis
Cut and Paste Fatigue data for the report, copy dual slope or single slope as required
Use 'Compare Plot' to compare fatigue curve selected in the input sheet with maximum of 3 other desired curves to assess the sensitivity with change of fatigue curve
INSTRUCTIONS FOR AUTHORS
Enter raw data in 'Raw Data' worksheet (currently can only handle maximum of 4 slopes)
Please extend this data in 'Processed Data-SI' worksheet (currently can only handle maximum of 4 slopes)
Data can be extended for another 100 curves
Please note that the linear-log plot is not a linear plot anymore. Only log-log is linear (Nature of the fatigue curve equation/data)
FUTURE RECOMMENDATIONS
Create comparison plots with and without endurance limits. This should be done in an effective as there are already too many plots
HARD COPIES ARE UNCONTROLLED - FOR INFORMATION ONLY

## Cover
Project: | XXXXXXXXXXXXXXXXX |  |  | Doc No: | XXXX-CAL-000X
Client: | XXXX |  |  | Rev : | 1
Proj No: | XXXX |  |  | File: | XXXX-CAL-000X-1
Subject: | SN Curve for Analysis
Prepared: | X Xxxxxx |  |  | Checked: | XX/XX/XXXX
Date: | X Xxxxxx |  |  | Date: | XX/XX/XXXX
OBJECTIVES
To customize the fatigue curve for project work (more description)
REVISIONS
Rev | Prep By | Check By | Desc
1 | XX | XX | First Issue
THEORY
Uses the equation
S | Stress range in MPa
Thickness correction is not accounted for.
The 'a' values given in this spreadhseet correspond to stress range S in Mpa
For two slope example given in the plot below:
a1 , k1 correspond to High stress ranges/ low fatigue cycle life
a2 , k2 correspond to Low stress ranges/ high fatigue cycle life
Shear7 Single Slope Data Selected from Many Multi-slope Curves
For single slope curves, no ambiguity
For Dual slope and 4-slope curves, the high stress range curve is used for conservative purposes (as shown below). This selection ensures that the single slope sensitivity analysis is conservative for a typical fatigue analysis. For a typical fatigue analysis, the stress ranges are as shown in figures below. Hence, when this analysis is done for client, ensure that all parties are aware of the selected curve
SUMMARY
{If applicable, summarise the results of the calculation and any conclusions drawn.}
ASSUMPTIONS
Curves listed are design curves- typically 2 standard deviations below mean of experimental data
USAGE OF ENDURANCE LIMIT
1) DNV-RP-C203 states (section 2.10, page 20) that if any predicted stress ranges are above the endurance limit (stress-range cut-off) then all stress-ranges should be assessed ignoring the endurance limit. Hence for typical project work, we should not be applying the cut-off as general practice
2) However, DNV 1984 which states that the cut-off can be used (see page 21) but for typical project work we still do not use endurance limit.
3) The BP guidance note (GN 65-704, June 2008) agrees with DNV-RP-C203
4) Similarly perusal of other references is recommended for the stance on usage of endurance limit
HARD COPIES ARE UNCONTROLLED - FOR INFORMATION ONLY
Used for Single Slope
Dominant/Driving Fatigue Stress Ranges
Used for Single Slope
Dominant/Driving Fatigue Stress Ranges

## Input-Output
SELECT CURVE OF INTEREST
Select required curve from list below:
31 | Look up index for curve selected |  |  |  | This row is only used for programming the cells below
SPECIAL NOTES (Please read these notes before proceeding to use the outputs):
tref = reference thickness equal 25 mm for welded connections other than tubular joints. For tubular joints the reference thickness is 32 mm. For bolts tref = 25 mm
CHECK STATUS: |  | verified |  | Checked inputs with reference document
SHEAR7 BLOCK 4 DATA
Modify Global and Local SCF as necessary
Thickness correction is not acconted for in this shear7 data
Please pick up single or multi-slope with non-zero or zero stress cut-off as per your project requirement
Single slope (0 Stress Cut off):
Please note that highest stress range curve from multi-slope data is used for single-slope (see Theory)
*** BLOCK 4. s-n and scf data ***
1 no. of S-N curve segments
0.0000 cut-off stress range (N/m**2)
2.000E+06 3.4112E+11 stress range (N/m**2) cycles to failure
1.000E+09 2.7290E+03 stress range (N/m**2) cycles to failure
1.0 global stress concentration factor
0 no. of local stress concentration positions
Single slope (with Endurance limit/ stress cut-off):
Please note that highest stress range curve from multi-slope data is used for single-slope (see Theory)
Please note that endurance limit is probably only used for research purposes and typically NOT for project work
*** BLOCK 4. s-n and scf data ***
1 no. of S-N curve segments
0.00E+00 cut-off stress range (N/m**2)
2.000E+06 3.4112E+11 stress range (N/m**2) cycles to failure
1.000E+09 2.7290E+03 stress range (N/m**2) cycles to failure
1.0 global stress concentration factor
0 no. of local stress concentration positions
Multi-slope (0 Stress Cut off):
*** BLOCK 4. s-n and scf data ***
| 1 |  | no. of S-N curve segments | [6 empty] | This no of segment data is used at various locations in this worksheet and should not be altered
0.0000 cut-off stress range (N/m**2)
2.000E+06 3.4112E+11 stress range (N/m**2) cycles to failure
1.000E+09 2.7290E+03 stress range (N/m**2) cycles to failure
---- PLEASE DELETE THIS LINE---
---- PLEASE DELETE THIS LINE---
---- PLEASE DELETE THIS LINE---
1.0 global stress concentration factor
0 no. of local stress concentration positions
Multi-slope (with Endurance limit/ stress cut-off):
Please note that endurance limit is probably only used for research purposes and typically NOT for project work
*** BLOCK 4. s-n and scf data ***
| 1 |  | no. of S-N curve segments
0.00E+00 cut-off stress range (N/m**2)
2.000E+06 3.4112E+11 stress range (N/m**2) cycles to failure
1.000E+09 2.7290E+03 stress range (N/m**2) cycles to failure
---- PLEASE DELETE THIS LINE---
---- PLEASE DELETE THIS LINE---
---- PLEASE DELETE THIS LINE---
1.0 global stress concentration factor
0 no. of local stress concentration positions
2HRNFLOW DATA (INF file)
Please specify SCFs seperately
Please note that 2HRNFLOW supports only 2 curves and 2 low stress curve data is used here (This may not be appropriate for 3 or more slopes!)
| SN | a1 | k1 | Tran (cycle) | a2 | k2 | tref | e
D
|  | 2728977782808.0 | 3 | 10000000 | 2728977782808.0 | 3 | 25 | 0
FOR REPORT
Please specify SCFs seperately
Pick up single or dual slope as per your project requirement
Multi-slope Curve
|  | Fatigue Detail | a1 | k1 | Transfer cycles 1 | a2 | k2 | Transfer cycles 2
|  | DNV'11 B1 Free Corrosion | 2.7290E+12 | 3.00 | DELETE | DELETE | DELETE | DELETE
|  |  | a3 | k3 | Transfer cycles 3 | a4 | k4
|  |  | DELETE | DELETE | DELETE | DELETE | DELETE
|  |  | Endurance Limit |  | Thickness Correction
|  |  | Stress (Mpa) | Cycles | Tref (mm) | e
|  |  | 0 | - | 25 | 0
Single Slope Curve:
|  | Fatigue Detail | a | K | Endurance Limit |  | Tref (mm) | e
[5 empty] | Stress (Mpa) | Cycles |  |  | 0
|  | DNV'11 B1 Free Corrosion | 2.7290E+12 | 3 | 0 | - | 25 | 0
Reference for Reports:
[12]
Det Norske Veritas (DnV) - "Fatigue Design of Offshore Steel Structures" (DnV-RP-C203), Oct 2011.

## ksi-MPa Converter
GENERAL DATA
|  | 1 | Mpa | This data used for conversion only
|  | 0.145038 | ksi
Please note that 2H programs and reports always require intercept values that correspond to stress in MPa
CONVERSION OF KSI TO MPA
| a | 633000000000000 | Intercept corresponding to stress in ksi |  |  |  | Data test |  |  |  | Can be used to test the data obtained using converter
| k | 6 | # |  | For the Mpa <--> ksi conversion, the slope of the curve, 'k' is very important |  |  | 50 | ksi | Number of cycles |  | 40512 | #
[8 empty] | 344.7372 | MPa |  |  | 40512 | #
| a | 6.8001e+19 | Intercept corresponding to stress in MPa |  |  | Please copy this data
| k | 6 | #
CONVERSION OF MPA TO KSI
[7 empty] | Data test |  |  |  | Can be used to test the data obtained using converter
| a | 25010000000000 | Intercept corresponding to stress in MPa |  |  |  |  | 300 | Mpa | Number of cycles |  | 0.03430727 | #
| k | 6 | # |  | For the Mpa <--> ksi conversion, the slope of the curve, 'k' is very important |  |  | 43.5114 | ksi |  |  | 0.03430727 | #
| a | 232811541.4 | Intercept corresponding to stress in ksi |  |  | Please copy this data
| k | 6 | #

## Raw Data
[1] | American Petroleum Institute - "Recommended Practise for Planning, Designing and Constructing Fixed Offshore Platforms – Load and Resistance Factor Design". API-RP-2A-LRFD, Second Edition, Apr 1994.
[2] | Det Norske Veritas (DnV) - "Fatigue Strength Analysis for Mobile Offshore Units", Aug 1984.
[3] | Norsok Standard - "Design of Steel Structures". N-004, Rev 1, Dec 1998.
[4] | Det Norske Veritas (DnV) - "Fatigue Design of Offshore Steel Structures" (DnV-RP-C203), Aug 2005.
[5] | Det Norske Veritas (DnV) - "Fatigue Design of Offshore Steel Structures" (DnV-RP-C203), Aug 2000.
[6] | Values for titanium supplied for Agbami (job 1378) - originally from OTC 8409 "Advances in Titanium Risers for FPSO's"; Carl Baxter et al 1997.
[7] | Value used on Asgard project (1570) - Based on data from Marintek 1998.
[8] | Values for titianium supplied for Kristin (job 1599) - based on data from Marintek; From OMAE papers "Fatigue strength of titanium riser welds effects of material grade and weld method", OMAE 2002/MAT-28576 & "Fatigue of 28-inch titanium riser – sn data and defect assessment", OMAE 2002/MAT-28577.
[9] | Det Norske Veritas (DnV) - "Fatigue Design of Offshore Steel Structures" (DnV-RP-C203), Apr 2008.
[10] | BP Engineering Technical Practises, "Riser Fatigue Calculation Guidance Note", GN65-704, Revision 2, Jun 2008.
[11] | Det Norske Veritas (DnV) - "Fatigue Design of Offshore Steel Structures" (DnV-RP-C203), Apr 2010.
[12] | Det Norske Veritas (DnV) - "Fatigue Design of Offshore Steel Structures" (DnV-RP-C203), Oct 2011.
CONVERSION UNITS
| 1 | MPa | 0.145038 | ksi
ASSUMPTIONS
SI units are input (stress in Mpa) in Raw Data
INPUT DATA | [8 empty] | 1st Slope Data |  |  |  | 2nd Slope Data |  |  |  | 3rd Slope Data |  |  |  | 4th Slope Data
Lookup Index | Check Flag Status | Curve Type | References Used | Reference | # of Slopes | In air (or) Corrosion Protected in seawater (or) Free Corrosion in seawater | Log a1 | Log s1 | Log a1~ | m1 | Transfer Cycles 1 | Transfer Stress 1 (Mpa) | Log a2~ | m2 | Transfer Cycles 2 | Transfer Stress 2 (Mpa) | Log a3~ | m3 | Transfer Cycles 3 | CAFL (Mpa) | Log a4~ | m4 | Cycles at Fatigue Limit | S0 (Mpa) | Thickness Correction (mm) | Thickness Coefficient | Special Notes*
1 | verified | DNV'05/'08/10/11 B1 | [4],[9],[11],[12] | [12] | 2 | Seawater CP | - | - | 14.917 | 4 | 1000000 | 169.5118 | 17.146 | 5 | - | - | - | - | - | - | - | - | 10000000 | 106.97 | 25 | 0 | tref = reference thickness equal 25 mm for welded connections other than tubular joints. For tubular joints the reference thickness is 32 mm. For bolts tref = 25 mm
2 | verified | DNV'05/'08/10/11 B2 | [4],[9],[11],[12] | [12] | 2 | Seawater CP | - | - | 14.685 | 4 | 1000000 | 148.3201 | 16.856 | 5 | - | - | - | - | - | - | - | - | 10000000 | 93.59 | 25 | 0 | tref = reference thickness equal 25 mm for welded connections other than tubular joints. For tubular joints the reference thickness is 32 mm. For bolts tref = 25 mm
3 | verified | DNV'05/'08/10/11 C | [4],[9],[11],[12] | [12] | 2 | Seawater CP | - | - | 12.192 | 3 | 1000000 | 115.8777 | 16.32 | 5 | - | - | - | - | - | - | - | - | 10000000 | 73.1 | 25 | 0.15 | tref = reference thickness equal 25 mm for welded connections other than tubular joints. For tubular joints the reference thickness is 32 mm. For bolts tref = 25 mm
4 | verified | DNV'05/'08/10/11 C1 | [4],[9],[11],[12] | [12] | 2 | Seawater CP | - | - | 12.049 | 3 | 1000000 | 103.8006 | 16.081 | 5 | - | - | - | - | - | - | - | - | 10000000 | 65.5 | 25 | 0.15 | tref = reference thickness equal 25 mm for welded connections other than tubular joints. For tubular joints the reference thickness is 32 mm. For bolts tref = 25 mm
5 | verified | DNV'05/'08/10/11 C2 | [4],[9],[11],[12] | [12] | 2 | Seawater CP | - | - | 11.901 | 3 | 1000000 | 92.68298 | 15.835 | 5 | - | - | - | - | - | - | - | - | 10000000 | 58.48 | 25 | 0.15 | tref = reference thickness equal 25 mm for welded connections other than tubular joints. For tubular joints the reference thickness is 32 mm. For bolts tref = 25 mm
6 | verified | DNV'05/'08/10/11 D | [4],[9],[11],[12] | [12] | 2 | Seawater CP | - | - | 11.764 | 3 | 1000000 | 83.40652 | 15.606 | 5 | - | - | - | - | - | - | - | - | 10000000 | 52.63 | 25 | 0.2 | tref = reference thickness equal 25 mm for welded connections other than tubular joints. For tubular joints the reference thickness is 32 mm. For bolts tref = 25 mm
7 | verified | DNV'05/'08/10/11 E | [4],[9],[11],[12] | [12] | 2 | Seawater CP | - | - | 11.61 | 3 | 1000000 | 74.13102 | 15.35 | 5 | - | - | - | - | - | - | - | - | 10000000 | 46.78 | 25 | 0.2 | tref = reference thickness equal 25 mm for welded connections other than tubular joints. For tubular joints the reference thickness is 32 mm. For bolts tref = 25 mm
8 | verified | DNV'05/'08/10/11 F | [4],[9],[11],[12] | [12] | 2 | Seawater CP | - | - | 11.455 | 3 | 1000000 | 65.79608 | 15.091 | 5 | - | - | - | - | - | - | - | - | 10000000 | 41.52 | 25 | 0.25 | tref = reference thickness equal 25 mm for welded connections other than tubular joints. For tubular joints the reference thickness is 32 mm. For bolts tref = 25 mm
9 | verified | DNV'05/'08/10/11 F1 | [4],[9],[11],[12] | [12] | 2 | Seawater CP | - | - | 11.299 | 3 | 1000000 | 58.39827 | 14.832 | 5 | - | - | - | - | - | - | - | - | 10000000 | 36.84 | 25 | 0.25 | tref = reference thickness equal 25 mm for welded connections other than tubular joints. For tubular joints the reference thickness is 32 mm. For bolts tref = 25 mm
10 | verified | DNV'05/'08/10/11 F3 | [4],[9],[11],[12] | [12] | 2 | Seawater CP | - | - | 11.146 | 3 | 1000000 | 51.9039 | 14.576 | 5 | - | - | - | - | - | - | - | - | 10000000 | 32.75 | 25 | 0.25 | tref = reference thickness equal 25 mm for welded connections other than tubular joints. For tubular joints the reference thickness is 32 mm. For bolts tref = 25 mm
11 | verified | DNV'05/'08/10/11 G | [4],[9],[11],[12] | [12] | 2 | Seawater CP | - | - | 10.998 | 3 | 1000000 | 46.34469 | 14.33 | 5 | - | - | - | - | - | - | - | - | 10000000 | 29.24 | 25 | 0.25 | tref = reference thickness equal 25 mm for welded connections other than tubular joints. For tubular joints the reference thickness is 32 mm. For bolts tref = 25 mm
12 | verified | DNV'05/'08/10/11 W1 | [4],[9],[11],[12] | [12] | 2 | Seawater CP | - | - | 10.861 | 3 | 1000000 | 41.70614 | 14.101 | 5 | - | - | - | - | - | - | - | - | 10000000 | 26.32 | 25 | 0.25 | tref = reference thickness equal 25 mm for welded connections other than tubular joints. For tubular joints the reference thickness is 32 mm. For bolts tref = 25 mm
13 | verified | DNV'05/'08/10/11 W2 | [4],[9],[11],[12] | [12] | 2 | Seawater CP | - | - | 10.707 | 3 | 1000000 | 37.06807 | 13.845 | 5 | - | - | - | - | - | - | - | - | 10000000 | 23.39 | 25 | 0.25 | tref = reference thickness equal 25 mm for welded connections other than tubular joints. For tubular joints the reference thickness is 32 mm. For bolts tref = 25 mm
14 | verified | DNV'05/'08/10/11 W3 | [4],[9],[11],[12] | [12] | 2 | Seawater CP | - | - | 10.57 | 3 | 1000000 | 33.37337 | 13.617 | 5 | - | - | - | - | - | - | - | - | 10000000 | 21.05 | 25 | 0.25 | tref = reference thickness equal 25 mm for welded connections other than tubular joints. For tubular joints the reference thickness is 32 mm. For bolts tref = 25 mm
15 | verified | DNV'05/'08/10/11 T | [4],[9],[11],[12] | [12] | 2 | Seawater CP | - | - | 11.764 | 3 | 1000000 | 83.40652 | 15.606 | 5 | - | - | - | - | - | - | - | - | 10000000 | 52.63 | 25 | 0.25 | e=0.30 for SCF>10, e=0.25 for SCF<=10 (0.25 is used as default by spreadsheet)
16 | verified | DNV'05/'08/10/11 B1 | [4],[9],[11],[12] | [12] | 2 | In Air | - | - | 15.117 | 4 | 10000000 | 106.9547 | 17.146 | 5 | - | - | - | - | - | - | - | - | 10000000 | 106.97 | 25 | 0 | tref = reference thickness equal 25 mm for welded connections other than tubular joints. For tubular joints the reference thickness is 32 mm. For bolts tref = 25 mm
17 | verified | DNV'05/'08/10/11 B2 | [4],[9],[11],[12] | [12] | 2 | In Air | - | - | 14.885 | 4 | 10000000 | 93.58365 | 16.856 | 5 | - | - | - | - | - | - | - | - | 10000000 | 93.59 | 25 | 0 | tref = reference thickness equal 25 mm for welded connections other than tubular joints. For tubular joints the reference thickness is 32 mm. For bolts tref = 25 mm
18 | verified | DNV'05/'08/10/11 C | [4],[9],[11],[12] | [12] | 2 | In Air | - | - | 12.592 | 3 | 10000000 | 73.11391 | 16.32 | 5 | - | - | - | - | - | - | - | - | 10000000 | 73.1 | 25 | 0.15 | tref = reference thickness equal 25 mm for welded connections other than tubular joints. For tubular joints the reference thickness is 32 mm. For bolts tref = 25 mm
19 | verified | DNV'05/'08/10/11 C1 | [4],[9],[11],[12] | [12] | 2 | In Air | - | - | 12.449 | 3 | 10000000 | 65.49377 | 16.081 | 5 | - | - | - | - | - | - | - | - | 10000000 | 65.5 | 25 | 0.15 | tref = reference thickness equal 25 mm for welded connections other than tubular joints. For tubular joints the reference thickness is 32 mm. For bolts tref = 25 mm
20 | verified | DNV'05/'08/10/11 C2 | [4],[9],[11],[12] | [12] | 2 | In Air | - | - | 12.301 | 3 | 10000000 | 58.47901 | 15.835 | 5 | - | - | - | - | - | - | - | - | 10000000 | 58.48 | 25 | 0.15 | tref = reference thickness equal 25 mm for welded connections other than tubular joints. For tubular joints the reference thickness is 32 mm. For bolts tref = 25 mm
21 | verified | DNV'05/'08/10/11 D | [4],[9],[11],[12] | [12] | 2 | In Air | - | - | 12.164 | 3 | 10000000 | 52.62596 | 15.606 | 5 | - | - | - | - | - | - | - | - | 10000000 | 52.63 | 25 | 0.2 | tref = reference thickness equal 25 mm for welded connections other than tubular joints. For tubular joints the reference thickness is 32 mm. For bolts tref = 25 mm
22 | verified | DNV'05/'08/10/11 E | [4],[9],[11],[12] | [12] | 2 | In Air | - | - | 12.01 | 3 | 10000000 | 46.77351 | 15.35 | 5 | - | - | - | - | - | - | - | - | 10000000 | 46.78 | 25 | 0.2 | tref = reference thickness equal 25 mm for welded connections other than tubular joints. For tubular joints the reference thickness is 32 mm. For bolts tref = 25 mm
23 | verified | DNV'05/'08/10/11 F | [4],[9],[11],[12] | [12] | 2 | In Air | - | - | 11.855 | 3 | 10000000 | 41.51452 | 15.091 | 5 | - | - | - | - | - | - | - | - | 10000000 | 41.52 | 25 | 0.25 | tref = reference thickness equal 25 mm for welded connections other than tubular joints. For tubular joints the reference thickness is 32 mm. For bolts tref = 25 mm
24 | verified | DNV'05/'08/10/11 F1 | [4],[9],[11],[12] | [12] | 2 | In Air | - | - | 11.699 | 3 | 10000000 | 36.84682 | 14.832 | 5 | - | - | - | - | - | - | - | - | 10000000 | 36.84 | 25 | 0.25 | tref = reference thickness equal 25 mm for welded connections other than tubular joints. For tubular joints the reference thickness is 32 mm. For bolts tref = 25 mm
25 | verified | DNV'05/'08/10/11 F3 | [4],[9],[11],[12] | [12] | 2 | In Air | - | - | 11.546 | 3 | 10000000 | 32.74915 | 14.576 | 5 | - | - | - | - | - | - | - | - | 10000000 | 32.75 | 25 | 0.25 | tref = reference thickness equal 25 mm for welded connections other than tubular joints. For tubular joints the reference thickness is 32 mm. For bolts tref = 25 mm
26 | verified | DNV'05/'08/10/11 G | [4],[9],[11],[12] | [12] | 2 | In Air | - | - | 11.398 | 3 | 10000000 | 29.24152 | 14.33 | 5 | - | - | - | - | - | - | - | - | 10000000 | 29.24 | 25 | 0.25 | tref = reference thickness equal 25 mm for welded connections other than tubular joints. For tubular joints the reference thickness is 32 mm. For bolts tref = 25 mm
27 | verified | DNV'05/'08/10/11 W1 | [4],[9],[11],[12] | [12] | 2 | In Air | - | - | 11.261 | 3 | 10000000 | 26.3148 | 14.101 | 5 | - | - | - | - | - | - | - | - | 10000000 | 26.32 | 25 | 0.25 | tref = reference thickness equal 25 mm for welded connections other than tubular joints. For tubular joints the reference thickness is 32 mm. For bolts tref = 25 mm
28 | verified | DNV'05/'08/10/11 W2 | [4],[9],[11],[12] | [12] | 2 | In Air | - | - | 11.107 | 3 | 10000000 | 23.38837 | 13.845 | 5 | - | - | - | - | - | - | - | - | 10000000 | 23.39 | 25 | 0.25 | tref = reference thickness equal 25 mm for welded connections other than tubular joints. For tubular joints the reference thickness is 32 mm. For bolts tref = 25 mm
29 | verified | DNV'05/'08/10/11 W3 | [4],[9],[11],[12] | [12] | 2 | In Air | - | - | 10.97 | 3 | 10000000 | 21.05717 | 13.617 | 5 | - | - | - | - | - | - | - | - | 10000000 | 21.05 | 25 | 0.25 | tref = reference thickness equal 25 mm for welded connections other than tubular joints. For tubular joints the reference thickness is 32 mm. For bolts tref = 25 mm
30 | verified | DNV'05/'08/10/11 T | [4],[9],[11],[12] | [12] | 2 | In Air | - | - | 12.164 | 3 | 10000000 | 52.62596 | 15.606 | 5 | - | - | - | - | - | - | - | - | 10000000 | 52.63 | 25 | 0.25 | e=0.30 for SCF>10, e=0.25 for SCF<=10 (0.25 is used as default by spreadsheet)
31 | verified | DNV'11 B1 | [12] | [12] | 1 | Free Corrosion | - | - | 12.436 | 3 | - | - | - | - | - | - | - | - | - | - | - | - | - | 0 | 25 | 0 | tref = reference thickness equal 25 mm for welded connections other than tubular joints. For tubular joints the reference thickness is 32 mm. For bolts tref = 25 mm
32 | verified | DNV'11 B2 | [12] | [12] | 1 | Free Corrosion | - | - | 12.262 | 3 | - | - | - | - | - | - | - | - | - | - | - | - | - | 0 | 25 | 0 | tref = reference thickness equal 25 mm for welded connections other than tubular joints. For tubular joints the reference thickness is 32 mm. For bolts tref = 25 mm
33 | verified | DNV'11 C | [12] | [12] | 1 | Free Corrosion | - | - | 12.115 | 3 | - | - | - | - | - | - | - | - | - | - | - | - | - | 0 | 25 | 0.15 | tref = reference thickness equal 25 mm for welded connections other than tubular joints. For tubular joints the reference thickness is 32 mm. For bolts tref = 25 mm
34 | verified | DNV'11 C1 | [12] | [12] | 1 | Free Corrosion | - | - | 11.972 | 3 | - | - | - | - | - | - | - | - | - | - | - | - | - | 0 | 25 | 0.15 | tref = reference thickness equal 25 mm for welded connections other than tubular joints. For tubular joints the reference thickness is 32 mm. For bolts tref = 25 mm
35 | verified | DNV'11 C2 | [12] | [12] | 1 | Free Corrosion | - | - | 11.824 | 3 | - | - | - | - | - | - | - | - | - | - | - | - | - | 0 | 25 | 0.15 | tref = reference thickness equal 25 mm for welded connections other than tubular joints. For tubular joints the reference thickness is 32 mm. For bolts tref = 25 mm
36 | verified | DNV'11 D | [12] | [12] | 1 | Free Corrosion | - | - | 11.687 | 3 | - | - | - | - | - | - | - | - | - | - | - | - | - | 0 | 25 | 0.2 | tref = reference thickness equal 25 mm for welded connections other than tubular joints. For tubular joints the reference thickness is 32 mm. For bolts tref = 25 mm
37 | verified | DNV'11 E | [12] | [12] | 1 | Free Corrosion | - | - | 11.533 | 3 | - | - | - | - | - | - | - | - | - | - | - | - | - | 0 | 25 | 0.2 | tref = reference thickness equal 25 mm for welded connections other than tubular joints. For tubular joints the reference thickness is 32 mm. For bolts tref = 25 mm
38 | verified | DNV'11 F | [12] | [12] | 1 | Free Corrosion | - | - | 11.378 | 3 | - | - | - | - | - | - | - | - | - | - | - | - | - | 0 | 25 | 0.25 | tref = reference thickness equal 25 mm for welded connections other than tubular joints. For tubular joints the reference thickness is 32 mm. For bolts tref = 25 mm
39 | verified | DNV'11 F1 | [12] | [12] | 1 | Free Corrosion | - | - | 11.222 | 3 | - | - | - | - | - | - | - | - | - | - | - | - | - | 0 | 25 | 0.25 | tref = reference thickness equal 25 mm for welded connections other than tubular joints. For tubular joints the reference thickness is 32 mm. For bolts tref = 25 mm
40 | verified | DNV'11 F3 | [12] | [12] | 1 | Free Corrosion | - | - | 11.068 | 3 | - | - | - | - | - | - | - | - | - | - | - | - | - | 0 | 25 | 0.25 | tref = reference thickness equal 25 mm for welded connections other than tubular joints. For tubular joints the reference thickness is 32 mm. For bolts tref = 25 mm
41 | verified | DNV'11 G | [12] | [12] | 1 | Free Corrosion | - | - | 10.921 | 3 | - | - | - | - | - | - | - | - | - | - | - | - | - | 0 | 25 | 0.25 | tref = reference thickness equal 25 mm for welded connections other than tubular joints. For tubular joints the reference thickness is 32 mm. For bolts tref = 25 mm
42 | verified | DNV'11 W1 | [12] | [12] | 1 | Free Corrosion | - | - | 10.784 | 3 | - | - | - | - | - | - | - | - | - | - | - | - | - | 0 | 25 | 0.25 | tref = reference thickness equal 25 mm for welded connections other than tubular joints. For tubular joints the reference thickness is 32 mm. For bolts tref = 25 mm
43 | verified | DNV'11 W2 | [12] | [12] | 1 | Free Corrosion | - | - | 10.63 | 3 | - | - | - | - | - | - | - | - | - | - | - | - | - | 0 | 25 | 0.25 | tref = reference thickness equal 25 mm for welded connections other than tubular joints. For tubular joints the reference thickness is 32 mm. For bolts tref = 25 mm
44 | verified | DNV'11 W3 | [12] | [12] | 1 | Free Corrosion | - | - | 10.493 | 3 | - | - | - | - | - | - | - | - | - | - | - | - | - | 0 | 25 | 0.25 | tref = reference thickness equal 25 mm for welded connections other than tubular joints. For tubular joints the reference thickness is 32 mm. For bolts tref = 25 mm
45 | verified | DNV'11 T | [12] | [12] | 1 | Free Corrosion | - | - | 11.687 | 3 | - | - | - | - | - | - | - | - | - | - | - | - | - | 0 | 25 | 0.25 | e=0.30 for SCF>10, e=0.25 for SCF<=10 (0.25 is used as default by spreadsheet)
46 | verified | DNV'00 B1 | [5] | [5] | 2 | Seawater CP | - | - | 12.513 | 3 | 1000000 | 148.3201 | 16.856 | 5 | - | - | - | - | - | - | - | - | 10000000 | 93.58365 | 25 | 0 | tref = reference thickness equal 25 mm for welded connections other than tubular joints. For tubular joints the reference thickness is 32 mm. For bolts tref = 25 mm
47 | verified | DNV'00 B2 | [5] | [5] | 2 | Seawater CP | - | - | 12.339 | 3 | 1000000 | 129.7777 | 16.566 | 5 | - | - | - | - | - | - | - | - | 10000000 | 81.88418 | 25 | 0 | tref = reference thickness equal 25 mm for welded connections other than tubular joints. For tubular joints the reference thickness is 32 mm. For bolts tref = 25 mm
48 | verified | DNV'00 C | [5] | [5] | 2 | Seawater CP | - | - | 12.192 | 3 | 1000000 | 115.8777 | 16.32 | 5 | - | - | - | - | - | - | - | - | 10000000 | 73.11391 | 25 | 0.15 | tref = reference thickness equal 25 mm for welded connections other than tubular joints. For tubular joints the reference thickness is 32 mm. For bolts tref = 25 mm
49 | verified | DNV'00 C1 | [5] | [5] | 2 | Seawater CP | - | - | 12.049 | 3 | 1000000 | 103.8006 | 16.081 | 5 | - | - | - | - | - | - | - | - | 10000000 | 65.49377 | 25 | 0.15 | tref = reference thickness equal 25 mm for welded connections other than tubular joints. For tubular joints the reference thickness is 32 mm. For bolts tref = 25 mm
50 | verified | DNV'00 C2 | [5] | [5] | 2 | Seawater CP | - | - | 11.901 | 3 | 1000000 | 92.68298 | 15.835 | 5 | - | - | - | - | - | - | - | - | 10000000 | 58.47901 | 25 | 0.15 | tref = reference thickness equal 25 mm for welded connections other than tubular joints. For tubular joints the reference thickness is 32 mm. For bolts tref = 25 mm
51 | verified | DNV'00 D | [5] | [5] | 2 | Seawater CP | - | - | 11.764 | 3 | 1000000 | 83.40652 | 15.606 | 5 | - | - | - | - | - | - | - | - | 10000000 | 52.62596 | 25 | 0.2 | tref = reference thickness equal 25 mm for welded connections other than tubular joints. For tubular joints the reference thickness is 32 mm. For bolts tref = 25 mm
52 | verified | DNV'00 E | [5] | [5] | 2 | Seawater CP | - | - | 11.61 | 3 | 1000000 | 74.13102 | 15.35 | 5 | - | - | - | - | - | - | - | - | 10000000 | 46.77351 | 25 | 0.2 | tref = reference thickness equal 25 mm for welded connections other than tubular joints. For tubular joints the reference thickness is 32 mm. For bolts tref = 25 mm
53 | verified | DNV'00 F | [5] | [5] | 2 | Seawater CP | - | - | 11.455 | 3 | 1000000 | 65.79608 | 15.091 | 5 | - | - | - | - | - | - | - | - | 10000000 | 41.51452 | 25 | 0.25 | tref = reference thickness equal 25 mm for welded connections other than tubular joints. For tubular joints the reference thickness is 32 mm. For bolts tref = 25 mm
54 | verified | DNV'00 F1 | [5] | [5] | 2 | Seawater CP | - | - | 11.299 | 3 | 1000000 | 58.39827 | 14.832 | 5 | - | - | - | - | - | - | - | - | 10000000 | 36.84682 | 25 | 0.25 | tref = reference thickness equal 25 mm for welded connections other than tubular joints. For tubular joints the reference thickness is 32 mm. For bolts tref = 25 mm
55 | verified | DNV'00 F3 | [5] | [5] | 2 | Seawater CP | - | - | 11.146 | 3 | 1000000 | 51.9039 | 14.576 | 5 | - | - | - | - | - | - | - | - | 10000000 | 32.74915 | 25 | 0.25 | tref = reference thickness equal 25 mm for welded connections other than tubular joints. For tubular joints the reference thickness is 32 mm. For bolts tref = 25 mm
56 | verified | DNV'00 G | [5] | [5] | 2 | Seawater CP | - | - | 10.998 | 3 | 1000000 | 46.34469 | 14.33 | 5 | - | - | - | - | - | - | - | - | 10000000 | 29.24152 | 25 | 0.25 | tref = reference thickness equal 25 mm for welded connections other than tubular joints. For tubular joints the reference thickness is 32 mm. For bolts tref = 25 mm
57 | verified | DNV'00 W1 | [5] | [5] | 2 | Seawater CP | - | - | 10.861 | 3 | 1000000 | 41.70614 | 14.101 | 5 | - | - | - | - | - | - | - | - | 10000000 | 26.3148 | 25 | 0.25 | tref = reference thickness equal 25 mm for welded connections other than tubular joints. For tubular joints the reference thickness is 32 mm. For bolts tref = 25 mm
58 | verified | DNV'00 W2 | [5] | [5] | 2 | Seawater CP | - | - | 10.707 | 3 | 1000000 | 37.06807 | 13.845 | 5 | - | - | - | - | - | - | - | - | 10000000 | 23.38837 | 25 | 0.25 | tref = reference thickness equal 25 mm for welded connections other than tubular joints. For tubular joints the reference thickness is 32 mm. For bolts tref = 25 mm
59 | verified | DNV'00 W3 | [5] | [5] | 2 | Seawater CP | - | - | 10.57 | 3 | 1000000 | 33.37337 | 13.617 | 5 | - | - | - | - | - | - | - | - | 10000000 | 21.05717 | 25 | 0.25 | tref = reference thickness equal 25 mm for welded connections other than tubular joints. For tubular joints the reference thickness is 32 mm. For bolts tref = 25 mm
60 | verified | DNV'00 T | [5] | [5] | 2 | Seawater CP | - | - | 11.764 | 3 | 1000000 | 83.40652 | 15.606 | 5 | - | - | - | - | - | - | - | - | 10000000 | 52.62596 | 25 | 0.25 | e=0.30 for SCF>10, e=0.25 for SCF<=10
61 | verified | API-X | [1] | [1] | 1 | Seawater CP | - | - | 15.06108 | 4.38 | - | - | - | - | - | - | - | - | - | - | - | - | 200000000 | 34.94535 | 16 | 0.25 | tref = reference thickness equal 22 mm for non-tubular joints and for tubular joints the reference thickness is 32 mm.
62 | verified | API-X' | [1] | [1] | 1 | Seawater CP | - | - | 13.39811 | 3.74 | - | - | - | - | - | - | - | - | - | - | - | - | 200000000 | 23.05986 | 16 | 0.25 | none
63 | verified | DNV'84 B | [2] | [2] | 2 | In Air | 15.3697 | 0.1821 | 15.0055 | 4 | 10000000 | 100.4616 | 17.01 | 5 | - | - | - | - | - | - | - | - | - | 0 | 22 | 0 | correction factor should be applied for welded joints but welded joint does not (typically) include B-class
64 | verified | DNV'84 C | [2] | [2] | 2 | In Air | 14.0342 | 0.2041 | 13.626 | 3.5 | 10000000 | 78.34296 | 16.47 | 5 | - | - | - | - | - | - | - | - | - | 0 | 22 | 0.25 | none
65 | verified | DNV'84 D | [2] | [2] | 2 | In Air | 12.6007 | 0.2095 | 12.1817 | 3 | 10000000 | 53.21083 | 15.63 | 5 | - | - | - | - | - | - | - | - | - | 0 | 22 | 0.25 | none
66 | verified | DNV'84 E | [2] | [2] | 2 | In Air | 12.5169 | 0.2509 | 12.0151 | 3 | 10000000 | 47.2063 | 15.37 | 5 | - | - | - | - | - | - | - | - | - | 0 | 22 | 0.25 | none
67 | verified | DNV'84 F | [2] | [2] | 2 | In Air | 12.237 | 0.2183 | 11.8004 | 3 | 10000000 | 39.81072 | 15 | 5 | - | - | - | - | - | - | - | - | - | 0 | 22 | 0.25 | none
68 | verified | DNV'84 F2 | [2] | [2] | 2 | In Air | 12.09 | 0.2279 | 11.6342 | 3 | 10000000 | 34.99452 | 14.72 | 5 | - | - | - | - | - | - | - | - | - | 0 | 22 | 0.25 | none
69 | verified | DNV'84 G | [2] | [2] | 2 | In Air | 11.7525 | 0.1793 | 11.3939 | 3 | 10000000 | 29.10717 | 14.32 | 5 | - | - | - | - | - | - | - | - | - | 0 | 22 | 0.25 | none
70 | verified | DNV'84 W | [2] | [2] | 2 | In Air | 11.5662 | 0.1846 | 11.197 | 3 | 10000000 | 25.11886 | 14 | 5 | - | - | - | - | - | - | - | - | - | 0 | 22 | 0.25 | none
71 | verified | DNV'84 T | [2] | [2] | 2 | In Air | 12.6606 | 0.2484 | 12.1638 | 3 | 10000000 | 52.96634 | 15.62 | 5 | - | - | - | - | - | - | - | - | - | 0 | 22 | 0.25 | none
72 | verified | DNV'84 B | [2] | [2] | 1 | Seawater CP | 15.3697 | 0.1821 | 15.0055 | 4 | - | - | - | - | - | - | - | - | - | - | - | - | 200000000 | 48 | 22 | 0 | tref = reference thickness equal 22 mm for non-tubular joints and for tubular joints the reference thickness is 32 mm. Correction factor should be applied for welded joints but welded joint does not (typically) include B-class
73 | verified | DNV'84 C | [2] | [2] | 1 | Seawater CP | 14.0342 | 0.2041 | 13.626 | 3.5 | - | - | - | - | - | - | - | - | - | - | - | - | 200000000 | 33 | 22 | 0.25 | tref = reference thickness equal 22 mm for non-tubular joints and for tubular joints the reference thickness is 32 mm.
74 | verified | DNV'84 D | [2] | [2] | 1 | Seawater CP | 12.6007 | 0.2095 | 12.1817 | 3 | - | - | - | - | - | - | - | - | - | - | - | - | 200000000 | 20 | 22 | 0.25 | tref = reference thickness equal 22 mm for non-tubular joints and for tubular joints the reference thickness is 32 mm.
75 | verified | DNV'84 E | [2] | [2] | 1 | Seawater CP | 12.5169 | 0.2509 | 12.0151 | 3 | - | - | - | - | - | - | - | - | - | - | - | - | 200000000 | 18 | 22 | 0.25 | tref = reference thickness equal 22 mm for non-tubular joints and for tubular joints the reference thickness is 32 mm.
76 | verified | DNV'84 F | [2] | [2] | 1 | Seawater CP | 12.237 | 0.2183 | 11.8004 | 3 | - | - | - | - | - | - | - | - | - | - | - | - | 200000000 | 15 | 22 | 0.25 | none
77 | verified | DNV'84 F2 | [2] | [2] | 1 | Seawater CP | 12.09 | 0.2279 | 11.6342 | 3 | - | - | - | - | - | - | - | - | - | - | - | - | 200000000 | 13 | 22 | 0.25 | tref = reference thickness equal 22 mm for non-tubular joints and for tubular joints the reference thickness is 32 mm.
78 | verified | DNV'84 G | [2] | [2] | 1 | Seawater CP | 11.7525 | 0.1793 | 11.3939 | 3 | - | - | - | - | - | - | - | - | - | - | - | - | 200000000 | 11 | 22 | 0.25 | none
79 | verified | DNV'84 W | [2] | [2] | 1 | Seawater CP | 11.5662 | 0.1846 | 11.197 | 3 | - | - | - | - | - | - | - | - | - | - | - | - | 200000000 | 10 | 22 | 0.25 | none
80 | verified | DNV'84 T | [2] | [2] | 1 | Seawater CP | 12.6606 | 0.2484 | 12.1638 | 3 | - | - | - | - | - | - | - | - | - | - | - | - | 200000000 | 19 | 22 | 0.25 | none
81 | not verified | Titanium (Baxter) | [6] | [6] | 1 | No Info | - | - | 19.83251 | 6 | - | - | - | - | - | - | - | - | - | - | - | - | 200000000 | 83.54359 | 100 | 0 | Data not verified
82 | not verified | Titanium (Marintek 1998) | [7] | [7] | 1 | No Info | - | - | 17.4624 | 5 | - | - | - | - | - | - | - | - | - | - | - | - | 200000000 | 67.96317 | 100 | 0 | Data not verified
83 | not verified | Titanium (Marintek 2002) | [8] | [8] | 1 | No Info | - | - | 16.98227 | 5 | - | - | - | - | - | - | - | - | - | - | - | - | 200000000 | 54.4814 | 100 | 0 | Data not verified
84 | not verified | Titanium (DNV 2001) |  |  | 1 | No Info | - | - | 13.10003 | 3.4 | - | - | - | - | - | - | - | - | - | - | - | - | 200000000 | 25.79107 | 100 | 0 | Reference not available
85 | verified | BP'08 B | [10] | [10] | 1 | Free Corrosion | - | - | 14.52763 | 4 | - | - | - | - | - | - | - | - | - | - | - | - | - | 0 | 25 | 0 | Note that no thickness correction is required in the assessment of flush ground welds
86 | verified | BP'08 C | [10] | [10] | 1 | Free Corrosion | - | - | 13.14922 | 3.5 | - | - | - | - | - | - | - | - | - | - | - | - | - | 0 | 25 | 0.15 | Note that no thickness correction is required in the assessment of flush ground welds
87 | verified | BP'08 D | [10] | [10] | 1 | Free Corrosion | - | - | 11.70501 | 3 | - | - | - | - | - | - | - | - | - | - | - | - | - | 0 | 25 | 0.15 | Note that no thickness correction is required in the assessment of flush ground welds
88 | verified | BP'08 E | [10] | [10] | 1 | Free Corrosion | - | - | 11.54033 | 3 | - | - | - | - | - | - | - | - | - | - | - | - | - | 0 | 25 | 0.15 | Note that no thickness correction is required in the assessment of flush ground welds
89 | verified | BP'08 F | [10] | [10] | 1 | Free Corrosion | - | - | 11.32222 | 3 | - | - | - | - | - | - | - | - | - | - | - | - | - | 0 | 25 | 0.15 | Note that no thickness correction is required in the assessment of flush ground welds
90 | verified | BP'08 F2 | [10] | [10] | 1 | Free Corrosion | - | - | 11.15229 | 3 | - | - | - | - | - | - | - | - | - | - | - | - | - | 0 | 25 | 0.15 | Note that no thickness correction is required in the assessment of flush ground welds
91 | verified | BP'08 G | [10] | [10] | 1 | Free Corrosion | - | - | 10.92065 | 3 | - | - | - | - | - | - | - | - | - | - | - | - | - | 0 | 25 | 0.15 | Note that no thickness correction is required in the assessment of flush ground welds
92 | verified | BP'08 Wa | [10] | [10] | 1 | Free Corrosion | - | - | 10.49276 | 3 | - | - | - | - | - | - | - | - | - | - | - | - | - | 0 | 25 | 0.15 | Note that no thickness correction is required in the assessment of flush ground welds
93 | verified | BP'08 B | [10] | [10] | 2 | In Air | - | - | 15 | 4 | 100000000 | 55.98759 | 18.48855 | 6 | - | - | - | - | - | - | - | - | - | 0 | 25 | 0 | Note that no thickness correction is required in the assessment of flush ground welds
94 | verified | BP'08 C | [10] | [10] | 2 | In Air | - | - | 13.62531 | 3.5 | 100000000 | 41.00159 | 16.8704 | 5.5 | - | - | - | - | - | - | - | - | - | 0 | 25 | 0.15 | Note that no thickness correction is required in the assessment of flush ground welds
95 | verified | BP'08 D | [10] | [10] | 2 | In Air | - | - | 12.18184 | 3 | 100000000 | 25.00224 | 14.98989 | 5 | - | - | - | - | - | - | - | - | - | 0 | 25 | 0.15 | Note that no thickness correction is required in the assessment of flush ground welds
96 | verified | BP'08 E | [10] | [10] | 2 | In Air | - | - | 12.01703 | 3 | 100000000 | 21.9969 | 14.71181 | 5 | - | - | - | - | - | - | - | - | - | 0 | 25 | 0.15 | Note that no thickness correction is required in the assessment of flush ground welds
97 | verified | BP'08 F | [10] | [10] | 2 | In Air | - | - | 11.8014 | 3 | 100000000 | 18.01983 | 14.27875 | 5 | - | - | - | - | - | - | - | - | - | 0 | 25 | 0.15 | Note that no thickness correction is required in the assessment of flush ground welds
98 | verified | BP'08 F2 | [10] | [10] | 2 | In Air | - | - | 11.63448 | 3 | 100000000 | 16.00434 | 14.02119 | 5 | - | - | - | - | - | - | - | - | - | 0 | 25 | 0.15 | Note that no thickness correction is required in the assessment of flush ground welds
99 | verified | BP'08 G | [10] | [10] | 2 | In Air | - | - | 11.39794 | 3 | 100000000 | 14.00092 | 13.73078 | 5 | - | - | - | - | - | - | - | - | - | 0 | 25 | 0.15 | Note that no thickness correction is required in the assessment of flush ground welds
100 | verified | BP'08 Wa | [10] | [10] | 2 | In Air | - | - | 10.96988 | 3 | 100000000 | 10 | 13 | 5 | - | - | - | - | - | - | - | - | - | 0 | 25 | 0.15 | Note that no thickness correction is required in the assessment of flush ground welds
101 | verified | BP'08 B | [10] | [10] | 4 | Seawater CP | - | - | 14.60638 | 4 | 1180934.3 | 136 | 21.0086 | 7 | 10000000 | 100 | 15 | 4 | 100000000 | 56 | 18.48855 | 6 | - | 0 | 25 | 0 | Note that no thickness correction is required in the assessment of flush ground welds
102 | verified | BP'08 C | [10] | [10] | 4 | Seawater CP | - | - | 13.22789 | 3.5 | 1101823.8 | 113 | 18.35218 | 6 | 10000000 | 78 | 13.62531 | 3.5 | 100000000 | 41 | 16.8704 | 5.5 | - | 0 | 25 | 0.15 | Note that no thickness correction is required in the assessment of flush ground welds
103 | verified | BP'08 D | [10] | [10] | 4 | Seawater CP | - | - | 11.7839 | 3 | 1025807.1 | 84 | 15.63246 | 5 | 10000000 | 53 | 12.18184 | 3 | 100000000 | 25 | 14.98989 | 5 | - | 0 | 25 | 0.15 | Note that no thickness correction is required in the assessment of flush ground welds
104 | verified | BP'08 E | [10] | [10] | 4 | Seawater CP | - | - | 11.61909 | 3 | 1026592.7 | 74 | 15.35793 | 5 | 10000000 | 47 | 12.01703 | 3 | 100000000 | 22 | 14.71181 | 5 | - | 0 | 25 | 0.15 | Note that no thickness correction is required in the assessment of flush ground welds
105 | verified | BP'08 F | [10] | [10] | 4 | Seawater CP | - | - | 11.4014 | 3 | 1007810.5 | 63 | 14.99476 | 5 | 10000000 | 40 | 11.8014 | 3 | 100000000 | 18 | 14.27875 | 5 | - | 0 | 25 | 0.15 | Note that no thickness correction is required in the assessment of flush ground welds
106 | verified | BP'08 F2 | [10] | [10] | 4 | Seawater CP | - | - | 11.233 | 3 | 1027798.6 | 55 | 14.71433 | 5 | 10000000 | 35 | 11.63448 | 3 | 100000000 | 16 | 14.02119 | 5 | - | 0 | 25 | 0.15 | Note that no thickness correction is required in the assessment of flush ground welds
107 | verified | BP'08 G | [10] | [10] | 4 | Seawater CP | - | - | 11 | 3 | 1027369.1 | 46 | 14.32428 | 5 | 10000000 | 29 | 11.39794 | 3 | 100000000 | 14 | 13.73078 | 5 | - | 0 | 25 | 0.15 | Note that no thickness correction is required in the assessment of flush ground welds
108 | verified | BP'08 Wa | [10] | [10] | 4 | Seawater CP | - | - | 10.57171 | 3 | 1037927.5 | 33 | 13.60423 | 5 | 10000000 | 21 | 10.96988 | 3 | 100000000 | 10 | 13 | 5 | - | 0 | 25 | 0.15 | Note that no thickness correction is required in the assessment of flush ground welds
109 | verified | Norsok'98 B1 | [3] | [3] | 2 | Seawater CP | - | - | 12.513 | 3 | 1000000 | 148.3201 | 16.856 | 5 | - | - | - | - | - | - | - | - | 10000000 | 93.58365 | 25 | 0 | tref = reference thickness equal 25 mm for welded connections other than tubular joints. For tubular joints the reference thickness is 32 mm. For bolts tref = 25 mm
110 | verified | Norsok'98 B2 | [3] | [3] | 2 | Seawater CP | - | - | 12.339 | 3 | 1000000 | 129.7777 | 16.566 | 5 | - | - | - | - | - | - | - | - | 10000000 | 81.88418 | 25 | 0 | tref = reference thickness equal 25 mm for welded connections other than tubular joints. For tubular joints the reference thickness is 32 mm. For bolts tref = 25 mm
111 | verified | Norsok'98 C | [3] | [3] | 2 | Seawater CP | - | - | 12.192 | 3 | 1000000 | 115.8777 | 16.32 | 5 | - | - | - | - | - | - | - | - | 10000000 | 73.11391 | 25 | 0.15 | tref = reference thickness equal 25 mm for welded connections other than tubular joints. For tubular joints the reference thickness is 32 mm. For bolts tref = 25 mm
112 | verified | Norsok'98 C1 | [3] | [3] | 2 | Seawater CP | - | - | 12.049 | 3 | 1000000 | 103.8006 | 16.081 | 5 | - | - | - | - | - | - | - | - | 10000000 | 65.49377 | 25 | 0.15 | tref = reference thickness equal 25 mm for welded connections other than tubular joints. For tubular joints the reference thickness is 32 mm. For bolts tref = 25 mm
113 | verified | Norsok'98 C2 | [3] | [3] | 2 | Seawater CP | - | - | 11.901 | 3 | 1000000 | 92.68298 | 15.835 | 5 | - | - | - | - | - | - | - | - | 10000000 | 58.47901 | 25 | 0.15 | tref = reference thickness equal 25 mm for welded connections other than tubular joints. For tubular joints the reference thickness is 32 mm. For bolts tref = 25 mm
114 | verified | Norsok'98 D | [3] | [3] | 2 | Seawater CP | - | - | 11.764 | 3 | 1000000 | 83.40652 | 15.606 | 5 | - | - | - | - | - | - | - | - | 10000000 | 52.62596 | 25 | 0.2 | tref = reference thickness equal 25 mm for welded connections other than tubular joints. For tubular joints the reference thickness is 32 mm. For bolts tref = 25 mm
115 | verified | Norsok'98 E | [3] | [3] | 2 | Seawater CP | - | - | 11.61 | 3 | 1000000 | 74.13102 | 15.35 | 5 | - | - | - | - | - | - | - | - | 10000000 | 46.77351 | 25 | 0.2 | tref = reference thickness equal 25 mm for welded connections other than tubular joints. For tubular joints the reference thickness is 32 mm. For bolts tref = 25 mm
116 | verified | Norsok'98 F | [3] | [3] | 2 | Seawater CP | - | - | 11.455 | 3 | 1000000 | 65.79608 | 15.091 | 5 | - | - | - | - | - | - | - | - | 10000000 | 41.51452 | 25 | 0.25 | tref = reference thickness equal 25 mm for welded connections other than tubular joints. For tubular joints the reference thickness is 32 mm. For bolts tref = 25 mm
117 | verified | Norsok'98 F1 | [3] | [3] | 2 | Seawater CP | - | - | 11.299 | 3 | 1000000 | 58.39827 | 14.832 | 5 | - | - | - | - | - | - | - | - | 10000000 | 36.84682 | 25 | 0.25 | tref = reference thickness equal 25 mm for welded connections other than tubular joints. For tubular joints the reference thickness is 32 mm. For bolts tref = 25 mm
118 | verified | Norsok'98 F3 | [3] | [3] | 2 | Seawater CP | - | - | 11.146 | 3 | 1000000 | 51.9039 | 14.576 | 5 | - | - | - | - | - | - | - | - | 10000000 | 32.74915 | 25 | 0.25 | tref = reference thickness equal 25 mm for welded connections other than tubular joints. For tubular joints the reference thickness is 32 mm. For bolts tref = 25 mm
119 | verified | Norsok'98 G | [3] | [3] | 2 | Seawater CP | - | - | 10.998 | 3 | 1000000 | 46.34469 | 14.33 | 5 | - | - | - | - | - | - | - | - | 10000000 | 29.24152 | 25 | 0.25 | tref = reference thickness equal 25 mm for welded connections other than tubular joints. For tubular joints the reference thickness is 32 mm. For bolts tref = 25 mm
120 | verified | Norsok'98 W1 | [3] | [3] | 2 | Seawater CP | - | - | 10.861 | 3 | 1000000 | 41.70614 | 14.101 | 5 | - | - | - | - | - | - | - | - | 10000000 | 26.3148 | 25 | 0.25 | tref = reference thickness equal 25 mm for welded connections other than tubular joints. For tubular joints the reference thickness is 32 mm. For bolts tref = 25 mm
121 | verified | Norsok'98 W2 | [3] | [3] | 2 | Seawater CP | - | - | 10.707 | 3 | 1000000 | 37.06807 | 13.845 | 5 | - | - | - | - | - | - | - | - | 10000000 | 23.38837 | 25 | 0.25 | tref = reference thickness equal 25 mm for welded connections other than tubular joints. For tubular joints the reference thickness is 32 mm. For bolts tref = 25 mm
122 | verified | Norsok'98 W3 | [3] | [3] | 2 | Seawater CP | - | - | 10.57 | 3 | 1000000 | 33.37337 | 13.617 | 5 | - | - | - | - | - | - | - | - | 10000000 | 21.05717 | 25 | 0.25 | tref = reference thickness equal 25 mm for welded connections other than tubular joints. For tubular joints the reference thickness is 32 mm. For bolts tref = 25 mm
123 | verified | Norsok'98 T | [3] | [3] | 2 | Seawater CP | - | - | 11.764 | 3 | 1000000 | 83.40652 | 15.606 | 5 | - | - | - | - | - | - | - | - | 10000000 | 52.62596 | 25 | 0.25 | e=0.30 for SCF>10, e=0.25 for SCF<=10
124 | Guidance not finalized | BP TH (C-Mn steel pipes) | [10] | [10] | 3 | Sour service | - | - | 12.54469 | 3.68 | 5010104111.4 | 5.93 | 14.71181 | 0 | 70231794008.0 | 5.93 | 14.71181 | 5 | - | - | - | - | - | 0 | 25 | 0.15 | none
125 | No Data | DOE-T '95 | [24 empty] | Reference not available
126 | No Data | DOE-P '95 | [24 empty] | Reference not available

## Processed Data
Data Processed for OUTPUTS
Basic Curve Details |  |  |  |  | Fatigue Constant, Slope, Transfer Cycles, Stress at Transfer Cycles, Fatigue Limit, Reference thickness, Thickness constant | [17 empty] | SHEAR 7 Data | [11 empty] | For Linear Scale Plot (non-linear datapoints)
[5 empty] | 1st Slope Data |  |  |  | 2nd Slope Data |  |  |  | 3rd Slope Data |  |  |  | 4th Slope Data |  |  |  | Thickness Correction |  | High Stress Range Reference |  | 1st Slope Change Data |  | 2nd Slope Change Data |  | 3rd Slope Change Data |  | Fatigue Limit Data |  | Low Stress Range Reference
Lookup Index | Check Flag Status | Fatigue Detail | Reference | # of Slopes | a1~ (MPa) | m1 | Transfer Cycles 1 | Transfer Stress 1 (Mpa) | a2~ (Mpa) | m2 | Transfer Cycles 2 | Transfer Stress 2 (Mpa) | a3~ (Mpa) | k3 | Transfer Cycles 3 | CAFL (Mpa) | a4~ (Mpa) | k4 | Cycles at Fatigue Limit | S0, Fatigue Limit (Mpa) | Tref (mm) | e | High Stress Range (Mpa) | N - High Stress Range | S1 (Mpa) | n1 | S2 (Mpa) | n2 | S3 (Mpa) | n3 | S0 (Mpa) | n0 | Low Stress Range (Mpa) | N - Low Stress Range | High Stress Range 2 (Mpa) | N - High Stress Range 2 | High Stress Range 2 (Mpa) | N - High Stress Range 3 | High Stress Range 2 (Mpa) | N - High Stress Range 4 | High Stress Range 2 (Mpa) | N - High Stress Range 5 | High Stress Range 2 (Mpa) | N - High Stress Range 6 | High Stress Range 2 (Mpa) | N - High Stress Range 7
1 | verified | DNV'05/'08/10/11 B1 Seawater CP | [12] | 2 | 826037949577179.5 | 4 | 1000000 | 169.5118 | 1.3996e+17 | 5 | #N/A | #N/A | #N/A | #N/A | #N/A | #N/A | #N/A | #N/A | 10000000 | 106.97 | 25 | 0 | 1000 | 826.0379 | 169.5118 | 1000000 | #N/A | #N/A | #N/A | #N/A | 106.97 | 10000000 | 1 | 1.3996e+17 | 900 | 1259.012 | 500 | 13216.61 | 350 | 55046.26 | 300 | 101980 | 250 | 211465.7 | 200 | 516273.7
2 | verified | DNV'05/'08/10/11 B2 Seawater CP | [12] | 2 | 484172367584100.2 | 4 | 1000000 | 148.3201 | 71779429127136648 | 5 | #N/A | #N/A | #N/A | #N/A | #N/A | #N/A | #N/A | #N/A | 10000000 | 93.59 | 25 | 0 | 1000 | 484.1724 | 148.3201 | 1000000 | #N/A | #N/A | #N/A | #N/A | 93.59 | 10000000 | 1 | 71779429127136648 | 900 | 737.9551 | 500 | 7746.758 | 350 | 32264.71 | 300 | 59774.37 | 250 | 123948.1 | 200 | 302607.7
3 | verified | DNV'05/'08/10/11 C Seawater CP | [12] | 2 | 1555965631605.1 | 3 | 1000000 | 115.8777 | 20892961308540552 | 5 | #N/A | #N/A | #N/A | #N/A | #N/A | #N/A | #N/A | #N/A | 10000000 | 73.1 | 25 | 0.15 | 1000 | 1555.966 | 115.8777 | 1000000 | #N/A | #N/A | #N/A | #N/A | 73.1 | 10000000 | 1 | 20892961308540552 | 900 | 2134.384 | 500 | 12447.73 | 350 | 36290.74 | 300 | 57628.36 | 250 | 99581.8 | 200 | 194495.7
4 | verified | DNV'05/'08/10/11 C1 Seawater CP | [12] | 2 | 1119437883467.2 | 3 | 1000000 | 103.8006 | 12050359403717974 | 5 | #N/A | #N/A | #N/A | #N/A | #N/A | #N/A | #N/A | #N/A | 10000000 | 65.5 | 25 | 0.15 | 1000 | 1119.438 | 103.8006 | 1000000 | #N/A | #N/A | #N/A | #N/A | 65.5 | 10000000 | 1 | 12050359403717974 | 900 | 1535.58 | 500 | 8955.503 | 350 | 26109.34 | 300 | 41460.66 | 250 | 71644.02 | 200 | 139929.7
5 | verified | DNV'05/'08/10/11 C2 Seawater CP | [12] | 2 | 796159350417.3 | 3 | 1000000 | 92.68298 | 6839116472814328 | 5 | #N/A | #N/A | #N/A | #N/A | #N/A | #N/A | #N/A | #N/A | 10000000 | 58.48 | 25 | 0.15 | 1000 | 796.1594 | 92.68298 | 1000000 | #N/A | #N/A | #N/A | #N/A | 58.48 | 10000000 | 1 | 6839116472814328 | 900 | 1092.125 | 500 | 6369.275 | 350 | 18569.31 | 300 | 29487.38 | 250 | 50954.2 | 200 | 99519.92
6 | verified | DNV'05/'08/10/11 D Seawater CP | [12] | 2 | 580764417521.3 | 3 | 1000000 | 83.40652 | 4036453929676067.5 | 5 | #N/A | #N/A | #N/A | #N/A | #N/A | #N/A | #N/A | #N/A | 10000000 | 52.63 | 25 | 0.2 | 1000 | 580.7644 | 83.40652 | 1000000 | #N/A | #N/A | #N/A | #N/A | 52.63 | 10000000 | 1 | 4036453929676067.5 | 900 | 796.659 | 500 | 4646.115 | 350 | 13545.53 | 300 | 21509.79 | 250 | 37168.92 | 200 | 72595.55
7 | verified | DNV'05/'08/10/11 E Seawater CP | [12] | 2 | 407380277804.1 | 3 | 1000000 | 74.13102 | 2238721138568345.5 | 5 | #N/A | #N/A | #N/A | #N/A | #N/A | #N/A | #N/A | #N/A | 10000000 | 46.78 | 25 | 0.2 | 1000 | 407.3803 | 74.13102 | 1000000 | #N/A | #N/A | #N/A | #N/A | 46.78 | 10000000 | 1 | 2238721138568345.5 | 900 | 558.8207 | 500 | 3259.042 | 350 | 9501.581 | 300 | 15088.16 | 250 | 26072.34 | 200 | 50922.53
8 | verified | DNV'05/'08/10/11 F Seawater CP | [12] | 2 | 285101826750.4 | 3 | 1000000 | 65.79608 | 1233104833228911.8 | 5 | #N/A | #N/A | #N/A | #N/A | #N/A | #N/A | #N/A | #N/A | 10000000 | 41.52 | 25 | 0.25 | 1000 | 285.1018 | 65.79608 | 1000000 | #N/A | #N/A | #N/A | #N/A | 41.52 | 10000000 | 1 | 1233104833228911.8 | 900 | 391.0862 | 500 | 2280.815 | 350 | 6649.605 | 300 | 10559.33 | 250 | 18246.52 | 200 | 35637.73
9 | verified | DNV'05/'08/10/11 F1 Seawater CP | [12] | 2 | 199067333898.7 | 3 | 1000000 | 58.39827 | 679203632617185.8 | 5 | #N/A | #N/A | #N/A | #N/A | #N/A | #N/A | #N/A | #N/A | 10000000 | 36.84 | 25 | 0.25 | 1000 | 199.0673 | 58.39827 | 1000000 | #N/A | #N/A | #N/A | #N/A | 36.84 | 10000000 | 1 | 679203632617185.8 | 900 | 273.069 | 500 | 1592.539 | 350 | 4642.97 | 300 | 7372.864 | 250 | 12740.31 | 200 | 24883.42
10 | verified | DNV'05/'08/10/11 F3 Seawater CP | [12] | 2 | 139958732257.3 | 3 | 1000000 | 51.9039 | 376703798983911.6 | 5 | #N/A | #N/A | #N/A | #N/A | #N/A | #N/A | #N/A | #N/A | 10000000 | 32.75 | 25 | 0.25 | 1000 | 139.9587 | 51.9039 | 1000000 | #N/A | #N/A | #N/A | #N/A | 32.75 | 10000000 | 1 | 376703798983911.6 | 900 | 191.9873 | 500 | 1119.67 | 350 | 3264.344 | 300 | 5183.657 | 250 | 8957.359 | 200 | 17494.84
11 | verified | DNV'05/'08/10/11 G Seawater CP | [12] | 2 | 99540541735.2 | 3 | 1000000 | 46.34469 | 213796208950224.3 | 5 | #N/A | #N/A | #N/A | #N/A | #N/A | #N/A | #N/A | #N/A | 10000000 | 29.24 | 25 | 0.25 | 1000 | 99.54054 | 46.34469 | 1000000 | #N/A | #N/A | #N/A | #N/A | 29.24 | 10000000 | 1 | 213796208950224.3 | 900 | 136.544 | 500 | 796.3243 | 350 | 2321.645 | 300 | 3686.687 | 250 | 6370.595 | 200 | 12442.57
12 | verified | DNV'05/'08/10/11 W1 Seawater CP | [12] | 2 | 72610595743.5 | 3 | 1000000 | 41.70614 | 126182753459067.6 | 5 | #N/A | #N/A | #N/A | #N/A | #N/A | #N/A | #N/A | #N/A | 10000000 | 26.32 | 25 | 0.25 | 1000 | 72.6106 | 41.70614 | 1000000 | #N/A | #N/A | #N/A | #N/A | 26.32 | 10000000 | 1 | 126182753459067.6 | 900 | 99.60301 | 500 | 580.8848 | 350 | 1693.542 | 300 | 2689.281 | 250 | 4647.078 | 200 | 9076.324
13 | verified | DNV'05/'08/10/11 W2 Seawater CP | [12] | 2 | 50933087105.7 | 3 | 1000000 | 37.06807 | 69984199600227.5 | 5 | #N/A | #N/A | #N/A | #N/A | #N/A | #N/A | #N/A | #N/A | 10000000 | 23.39 | 25 | 0.25 | 1000 | 50.93309 | 37.06807 | 1000000 | #N/A | #N/A | #N/A | #N/A | 23.39 | 10000000 | 1 | 69984199600227.5 | 900 | 69.86706 | 500 | 407.4647 | 350 | 1187.944 | 300 | 1886.411 | 250 | 3259.718 | 200 | 6366.636
14 | verified | DNV'05/'08/10/11 W3 Seawater CP | [12] | 2 | 37153522909.7 | 3 | 1000000 | 33.37337 | 41399967481973.3 | 5 | #N/A | #N/A | #N/A | #N/A | #N/A | #N/A | #N/A | #N/A | 10000000 | 21.05 | 25 | 0.25 | 1000 | 37.15352 | 33.37337 | 1000000 | #N/A | #N/A | #N/A | #N/A | 21.05 | 10000000 | 1 | 41399967481973.3 | 900 | 50.96505 | 500 | 297.2282 | 350 | 866.5545 | 300 | 1376.056 | 250 | 2377.825 | 200 | 4644.19
15 | verified | DNV'05/'08/10/11 T Seawater CP | [12] | 2 | 580764417521.3 | 3 | 1000000 | 83.40652 | 4036453929676067.5 | 5 | #N/A | #N/A | #N/A | #N/A | #N/A | #N/A | #N/A | #N/A | 10000000 | 52.63 | 25 | 0.25 | 1000 | 580.7644 | 83.40652 | 1000000 | #N/A | #N/A | #N/A | #N/A | 52.63 | 10000000 | 1 | 4036453929676067.5 | 900 | 796.659 | 500 | 4646.115 | 350 | 13545.53 | 300 | 21509.79 | 250 | 37168.92 | 200 | 72595.55
16 | verified | DNV'05/'08/10/11 B1 In Air | [12] | 2 | 1309181922999415.2 | 4 | 10000000 | 106.9547 | 1.3996e+17 | 5 | #N/A | #N/A | #N/A | #N/A | #N/A | #N/A | #N/A | #N/A | 10000000 | 106.97 | 25 | 0 | 1000 | 1309.182 | 106.9547 | 10000000 | #N/A | #N/A | #N/A | #N/A | 106.97 | 10000000 | 1 | 1.3996e+17 | 900 | 1995.4 | 500 | 20946.91 | 350 | 87242.44 | 300 | 161627.4 | 250 | 335150.6 | 200 | 818238.7
17 | verified | DNV'05/'08/10/11 B2 In Air | [12] | 2 | 767361489361818.9 | 4 | 10000000 | 93.58365 | 71779429127136648 | 5 | #N/A | #N/A | #N/A | #N/A | #N/A | #N/A | #N/A | #N/A | 10000000 | 93.59 | 25 | 0 | 1000 | 767.3615 | 93.58365 | 10000000 | #N/A | #N/A | #N/A | #N/A | 93.59 | 10000000 | 1 | 71779429127136648 | 900 | 1169.58 | 500 | 12277.78 | 350 | 51136.13 | 300 | 94735.99 | 250 | 196444.5 | 200 | 479600.9
18 | verified | DNV'05/'08/10/11 C In Air | [12] | 2 | 3908408957924.0 | 3 | 10000000 | 73.11391 | 20892961308540552 | 5 | #N/A | #N/A | #N/A | #N/A | #N/A | #N/A | #N/A | #N/A | 10000000 | 73.1 | 25 | 0.15 | 1000 | 3908.409 | 73.11391 | 10000000 | #N/A | #N/A | #N/A | #N/A | 73.1 | 10000000 | 1 | 20892961308540552 | 900 | 5361.329 | 500 | 31267.27 | 350 | 91158.23 | 300 | 144755.9 | 250 | 250138.2 | 200 | 488551.1
19 | verified | DNV'05/'08/10/11 C1 In Air | [12] | 2 | 2811900830398.9 | 3 | 10000000 | 65.49377 | 12050359403717974 | 5 | #N/A | #N/A | #N/A | #N/A | #N/A | #N/A | #N/A | #N/A | 10000000 | 65.5 | 25 | 0.15 | 1000 | 2811.901 | 65.49377 | 10000000 | #N/A | #N/A | #N/A | #N/A | 65.5 | 10000000 | 1 | 12050359403717974 | 900 | 3857.203 | 500 | 22495.21 | 350 | 65583.69 | 300 | 104144.5 | 250 | 179961.7 | 200 | 351487.6
20 | verified | DNV'05/'08/10/11 C2 In Air | [12] | 2 | 1999861869632.8 | 3 | 10000000 | 58.47901 | 6839116472814328 | 5 | #N/A | #N/A | #N/A | #N/A | #N/A | #N/A | #N/A | #N/A | 10000000 | 58.48 | 25 | 0.15 | 1000 | 1999.862 | 58.47901 | 10000000 | #N/A | #N/A | #N/A | #N/A | 58.48 | 10000000 | 1 | 6839116472814328 | 900 | 2743.295 | 500 | 15998.89 | 350 | 46644.01 | 300 | 74068.96 | 250 | 127991.2 | 200 | 249982.7
21 | verified | DNV'05/'08/10/11 D In Air | [12] | 2 | 1458814260275.3 | 3 | 10000000 | 52.62596 | 4036453929676067.5 | 5 | #N/A | #N/A | #N/A | #N/A | #N/A | #N/A | #N/A | #N/A | 10000000 | 52.63 | 25 | 0.2 | 1000 | 1458.814 | 52.62596 | 10000000 | #N/A | #N/A | #N/A | #N/A | 52.63 | 10000000 | 1 | 4036453929676067.5 | 900 | 2001.117 | 500 | 11670.51 | 350 | 34024.82 | 300 | 54030.16 | 250 | 93364.11 | 200 | 182351.8
22 | verified | DNV'05/'08/10/11 E In Air | [12] | 2 | 1023292992280.8 | 3 | 10000000 | 46.77351 | 2238721138568345.5 | 5 | #N/A | #N/A | #N/A | #N/A | #N/A | #N/A | #N/A | #N/A | 10000000 | 46.78 | 25 | 0.2 | 1000 | 1023.293 | 46.77351 | 10000000 | #N/A | #N/A | #N/A | #N/A | 46.78 | 10000000 | 1 | 2238721138568345.5 | 900 | 1403.694 | 500 | 8186.344 | 350 | 23866.89 | 300 | 37899.74 | 250 | 65490.75 | 200 | 127911.6
23 | verified | DNV'05/'08/10/11 F In Air | [12] | 2 | 716143410212.9 | 3 | 10000000 | 41.51452 | 1233104833228911.8 | 5 | #N/A | #N/A | #N/A | #N/A | #N/A | #N/A | #N/A | #N/A | 10000000 | 41.52 | 25 | 0.25 | 1000 | 716.1434 | 41.51452 | 10000000 | #N/A | #N/A | #N/A | #N/A | 41.52 | 10000000 | 1 | 1233104833228911.8 | 900 | 982.3641 | 500 | 5729.147 | 350 | 16703.05 | 300 | 26523.83 | 250 | 45833.18 | 200 | 89517.93
24 | verified | DNV'05/'08/10/11 F1 In Air | [12] | 2 | 500034534977.0 | 3 | 10000000 | 36.84682 | 679203632617185.8 | 5 | #N/A | #N/A | #N/A | #N/A | #N/A | #N/A | #N/A | #N/A | 10000000 | 36.84 | 25 | 0.25 | 1000 | 500.0345 | 36.84682 | 10000000 | #N/A | #N/A | #N/A | #N/A | 36.84 | 10000000 | 1 | 679203632617185.8 | 900 | 685.9184 | 500 | 4000.276 | 350 | 11662.61 | 300 | 18519.8 | 250 | 32002.21 | 200 | 62504.32
25 | verified | DNV'05/'08/10/11 F3 In Air | [12] | 2 | 351560440528.3 | 3 | 10000000 | 32.74915 | 376703798983911.6 | 5 | #N/A | #N/A | #N/A | #N/A | #N/A | #N/A | #N/A | #N/A | 10000000 | 32.75 | 25 | 0.25 | 1000 | 351.5604 | 32.74915 | 10000000 | #N/A | #N/A | #N/A | #N/A | 32.75 | 10000000 | 1 | 376703798983911.6 | 900 | 482.2503 | 500 | 2812.484 | 350 | 8199.66 | 300 | 13020.76 | 250 | 22499.87 | 200 | 43945.06
26 | verified | DNV'05/'08/10/11 G In Air | [12] | 2 | 250034536169.6 | 3 | 10000000 | 29.24152 | 213796208950224.3 | 5 | #N/A | #N/A | #N/A | #N/A | #N/A | #N/A | #N/A | #N/A | 10000000 | 29.24 | 25 | 0.25 | 1000 | 250.0345 | 29.24152 | 10000000 | #N/A | #N/A | #N/A | #N/A | 29.24 | 10000000 | 1 | 213796208950224.3 | 900 | 342.9829 | 500 | 2000.276 | 350 | 5831.709 | 300 | 9260.538 | 250 | 16002.21 | 200 | 31254.32
27 | verified | DNV'05/'08/10/11 W1 In Air | [12] | 2 | 182389570232.0 | 3 | 10000000 | 26.3148 | 126182753459067.6 | 5 | #N/A | #N/A | #N/A | #N/A | #N/A | #N/A | #N/A | #N/A | 10000000 | 26.32 | 25 | 0.25 | 1000 | 182.3896 | 26.3148 | 10000000 | #N/A | #N/A | #N/A | #N/A | 26.32 | 10000000 | 1 | 126182753459067.6 | 900 | 250.1915 | 500 | 1459.117 | 350 | 4253.984 | 300 | 6755.169 | 250 | 11672.93 | 200 | 22798.7
28 | verified | DNV'05/'08/10/11 W2 In Air | [12] | 2 | 127938130415.8 | 3 | 10000000 | 23.38837 | 69984199600227.5 | 5 | #N/A | #N/A | #N/A | #N/A | #N/A | #N/A | #N/A | #N/A | 10000000 | 23.39 | 25 | 0.25 | 1000 | 127.9381 | 23.38837 | 10000000 | #N/A | #N/A | #N/A | #N/A | 23.39 | 10000000 | 1 | 69984199600227.5 | 900 | 175.4981 | 500 | 1023.505 | 350 | 2983.98 | 300 | 4738.449 | 250 | 8188.04 | 200 | 15992.27
29 | verified | DNV'05/'08/10/11 W3 In Air | [12] | 2 | 93325430079.7 | 3 | 10000000 | 21.05717 | 41399967481973.3 | 5 | #N/A | #N/A | #N/A | #N/A | #N/A | #N/A | #N/A | #N/A | 10000000 | 21.05 | 25 | 0.25 | 1000 | 93.32543 | 21.05717 | 10000000 | #N/A | #N/A | #N/A | #N/A | 21.05 | 10000000 | 1 | 41399967481973.3 | 900 | 128.0184 | 500 | 746.6034 | 350 | 2176.686 | 300 | 3456.497 | 250 | 5972.828 | 200 | 11665.68
30 | verified | DNV'05/'08/10/11 T In Air | [12] | 2 | 1458814260275.3 | 3 | 10000000 | 52.62596 | 4036453929676067.5 | 5 | #N/A | #N/A | #N/A | #N/A | #N/A | #N/A | #N/A | #N/A | 10000000 | 52.63 | 25 | 0.25 | 1000 | 1458.814 | 52.62596 | 10000000 | #N/A | #N/A | #N/A | #N/A | 52.63 | 10000000 | 1 | 4036453929676067.5 | 900 | 2001.117 | 500 | 11670.51 | 350 | 34024.82 | 300 | 54030.16 | 250 | 93364.11 | 200 | 182351.8
31 | verified | DNV'11 B1 Free Corrosion | [12] | 1 | 2728977782808.0 | 3 | #N/A | #N/A | #N/A | #N/A | #N/A | #N/A | #N/A | #N/A | #N/A | #N/A | #N/A | #N/A | - | 0 | 25 | 0 | 1000 | 2728.978 | #N/A | #N/A | #N/A | #N/A | #N/A | #N/A | 0 | - | 2 | 341122222851.0 | 900 | 3743.454 | 500 | 21831.82 | 350 | 63649.63 | 300 | 101073.3 | 250 | 174654.6 | 200 | 341122.2
32 | verified | DNV'11 B2 Free Corrosion | [12] | 1 | 1828100216142.8 | 3 | #N/A | #N/A | #N/A | #N/A | #N/A | #N/A | #N/A | #N/A | #N/A | #N/A | #N/A | #N/A | - | 0 | 25 | 0 | 1000 | 1828.1 | #N/A | #N/A | #N/A | #N/A | #N/A | #N/A | 0 | - | 3 | 67707415412.7 | 900 | 2507.682 | 500 | 14624.8 | 350 | 42637.91 | 300 | 67707.42 | 250 | 116998.4 | 200 | 228512.5
33 | verified | DNV'11 C Free Corrosion | [12] | 1 | 1303166778452.3 | 3 | #N/A | #N/A | #N/A | #N/A | #N/A | #N/A | #N/A | #N/A | #N/A | #N/A | #N/A | #N/A | - | 0 | 25 | 0.15 | 1000 | 1303.167 | #N/A | #N/A | #N/A | #N/A | #N/A | #N/A | 0 | - | 4 | 20361980913.3 | 900 | 1787.609 | 500 | 10425.33 | 350 | 30394.56 | 300 | 48265.44 | 250 | 83402.67 | 200 | 162895.8
34 | verified | DNV'11 C1 Free Corrosion | [12] | 1 | 937562006925.9 | 3 | #N/A | #N/A | #N/A | #N/A | #N/A | #N/A | #N/A | #N/A | #N/A | #N/A | #N/A | #N/A | - | 0 | 25 | 0.15 | 1000 | 937.562 | #N/A | #N/A | #N/A | #N/A | #N/A | #N/A | 0 | - | 5 | 7500496055.4 | 900 | 1286.093 | 500 | 7500.496 | 350 | 21867.34 | 300 | 34724.52 | 250 | 60003.97 | 200 | 117195.3
35 | verified | DNV'11 C2 Free Corrosion | [12] | 1 | 666806769213.6 | 3 | #N/A | #N/A | #N/A | #N/A | #N/A | #N/A | #N/A | #N/A | #N/A | #N/A | #N/A | #N/A | - | 0 | 25 | 0.15 | 1000 | 666.8068 | #N/A | #N/A | #N/A | #N/A | #N/A | #N/A | 0 | - | 6 | 3087068376.0 | 900 | 914.6869 | 500 | 5334.454 | 350 | 15552.34 | 300 | 24696.55 | 250 | 42675.63 | 200 | 83350.85
36 | verified | DNV'11 D Free Corrosion | [12] | 1 | 486407205691.5 | 3 | #N/A | #N/A | #N/A | #N/A | #N/A | #N/A | #N/A | #N/A | #N/A | #N/A | #N/A | #N/A | - | 0 | 25 | 0.2 | 1000 | 486.4072 | #N/A | #N/A | #N/A | #N/A | #N/A | #N/A | 0 | - | 7 | 1418096809.6 | 900 | 667.2252 | 500 | 3891.258 | 350 | 11344.77 | 300 | 18015.08 | 250 | 31130.06 | 200 | 60800.9
37 | verified | DNV'11 E Free Corrosion | [12] | 1 | 341192911621.9 | 3 | #N/A | #N/A | #N/A | #N/A | #N/A | #N/A | #N/A | #N/A | #N/A | #N/A | #N/A | #N/A | - | 0 | 25 | 0.2 | 1000 | 341.1929 | #N/A | #N/A | #N/A | #N/A | #N/A | #N/A | 0 | - | 8 | 666392405.5 | 900 | 468.0287 | 500 | 2729.543 | 350 | 7957.852 | 300 | 12636.77 | 250 | 21836.35 | 200 | 42649.11
38 | verified | DNV'11 F Free Corrosion | [12] | 1 | 238781128291.3 | 3 | #N/A | #N/A | #N/A | #N/A | #N/A | #N/A | #N/A | #N/A | #N/A | #N/A | #N/A | #N/A | - | 0 | 25 | 0.25 | 1000 | 238.7811 | #N/A | #N/A | #N/A | #N/A | #N/A | #N/A | 0 | - | 9 | 327546129.3 | 900 | 327.5461 | 500 | 1910.249 | 350 | 5569.239 | 300 | 8843.745 | 250 | 15281.99 | 200 | 29847.64
39 | verified | DNV'11 F1 Free Corrosion | [12] | 1 | 166724721255.1 | 3 | #N/A | #N/A | #N/A | #N/A | #N/A | #N/A | #N/A | #N/A | #N/A | #N/A | #N/A | #N/A | - | 0 | 25 | 0.25 | 1000 | 166.7247 | #N/A | #N/A | #N/A | #N/A | #N/A | #N/A | 0 | - | 10 | 166724721.3 | 900 | 228.7033 | 500 | 1333.798 | 350 | 3888.623 | 300 | 6174.99 | 250 | 10670.38 | 200 | 20840.59
40 | verified | DNV'11 F3 Free Corrosion | [12] | 1 | 116949939102.0 | 3 | #N/A | #N/A | #N/A | #N/A | #N/A | #N/A | #N/A | #N/A | #N/A | #N/A | #N/A | #N/A | - | 0 | 25 | 0.25 | 1000 | 116.9499 | #N/A | #N/A | #N/A | #N/A | #N/A | #N/A | 0 | - | 11 | 87866220.2 | 900 | 160.4252 | 500 | 935.5995 | 350 | 2727.695 | 300 | 4331.479 | 250 | 7484.796 | 200 | 14618.74
41 | verified | DNV'11 G Free Corrosion | [12] | 1 | 83368118462.0 | 3 | #N/A | #N/A | #N/A | #N/A | #N/A | #N/A | #N/A | #N/A | #N/A | #N/A | #N/A | #N/A | - | 0 | 25 | 0.25 | 1000 | 83.36812 | #N/A | #N/A | #N/A | #N/A | #N/A | #N/A | 0 | - | 12 | 48245438.9 | 900 | 114.3596 | 500 | 666.9449 | 350 | 1944.446 | 300 | 3087.708 | 250 | 5335.56 | 200 | 10421.01
42 | verified | DNV'11 W1 Free Corrosion | [12] | 1 | 60813500127.9 | 3 | #N/A | #N/A | #N/A | #N/A | #N/A | #N/A | #N/A | #N/A | #N/A | #N/A | #N/A | #N/A | - | 0 | 25 | 0.25 | 1000 | 60.8135 | #N/A | #N/A | #N/A | #N/A | #N/A | #N/A | 0 | - | 13 | 27680245.8 | 900 | 83.42044 | 500 | 486.508 | 350 | 1418.391 | 300 | 2252.352 | 250 | 3892.064 | 200 | 7601.688
43 | verified | DNV'11 W2 Free Corrosion | [12] | 1 | 42657951880.2 | 3 | #N/A | #N/A | #N/A | #N/A | #N/A | #N/A | #N/A | #N/A | #N/A | #N/A | #N/A | #N/A | - | 0 | 25 | 0.25 | 1000 | 42.65795 | #N/A | #N/A | #N/A | #N/A | #N/A | #N/A | 0 | - | 14 | 15545900.8 | 900 | 58.51571 | 500 | 341.2636 | 350 | 994.9377 | 300 | 1579.924 | 250 | 2730.109 | 200 | 5332.244
44 | verified | DNV'11 W3 Free Corrosion | [12] | 1 | 31117163371.1 | 3 | #N/A | #N/A | #N/A | #N/A | #N/A | #N/A | #N/A | #N/A | #N/A | #N/A | #N/A | #N/A | - | 0 | 25 | 0.25 | 1000 | 31.11716 | #N/A | #N/A | #N/A | #N/A | #N/A | #N/A | 0 | - | 15 | 9219900.3 | 900 | 42.68472 | 500 | 248.9373 | 350 | 725.7647 | 300 | 1152.488 | 250 | 1991.498 | 200 | 3889.645
45 | verified | DNV'11 T Free Corrosion | [12] | 1 | 486407205691.5 | 3 | #N/A | #N/A | #N/A | #N/A | #N/A | #N/A | #N/A | #N/A | #N/A | #N/A | #N/A | #N/A | - | 0 | 25 | 0.25 | 1000 | 486.4072 | #N/A | #N/A | #N/A | #N/A | #N/A | #N/A | 0 | - | 16 | 118751759.2 | 900 | 667.2252 | 500 | 3891.258 | 350 | 11344.77 | 300 | 18015.08 | 250 | 31130.06 | 200 | 60800.9
46 | verified | DNV'00 B1 Seawater CP | [5] | 2 | 3258367010020.1 | 3 | 1000000 | 148.3201 | 71779429127136648 | 5 | #N/A | #N/A | #N/A | #N/A | #N/A | #N/A | #N/A | #N/A | 10000000 | 93.58365 | 25 | 0 | 1000 | 3258.367 | 148.3201 | 1000000 | #N/A | #N/A | #N/A | #N/A | 93.58365 | 10000000 | 1 | 71779429127136648 | 900 | 4469.639 | 500 | 26066.94 | 350 | 75996.9 | 300 | 120680.3 | 250 | 208535.5 | 200 | 407295.9
47 | verified | DNV'00 B2 Seawater CP | [5] | 2 | 2182729911843.0 | 3 | 1000000 | 129.7777 | 36812897364253232 | 5 | #N/A | #N/A | #N/A | #N/A | #N/A | #N/A | #N/A | #N/A | 10000000 | 81.88418 | 25 | 0 | 1000 | 2182.73 | 129.7777 | 1000000 | #N/A | #N/A | #N/A | #N/A | 81.88418 | 10000000 | 1 | 36812897364253232 | 900 | 2994.143 | 500 | 17461.84 | 350 | 50909.15 | 300 | 80841.85 | 250 | 139694.7 | 200 | 272841.2
48 | verified | DNV'00 C Seawater CP | [5] | 2 | 1555965631605.1 | 3 | 1000000 | 115.8777 | 20892961308540552 | 5 | #N/A | #N/A | #N/A | #N/A | #N/A | #N/A | #N/A | #N/A | 10000000 | 73.11391 | 25 | 0.15 | 1000 | 1555.966 | 115.8777 | 1000000 | #N/A | #N/A | #N/A | #N/A | 73.11391 | 10000000 | 1 | 20892961308540552 | 900 | 2134.384 | 500 | 12447.73 | 350 | 36290.74 | 300 | 57628.36 | 250 | 99581.8 | 200 | 194495.7
49 | verified | DNV'00 C1 Seawater CP | [5] | 2 | 1119437883467.2 | 3 | 1000000 | 103.8006 | 12050359403717974 | 5 | #N/A | #N/A | #N/A | #N/A | #N/A | #N/A | #N/A | #N/A | 10000000 | 65.49377 | 25 | 0.15 | 1000 | 1119.438 | 103.8006 | 1000000 | #N/A | #N/A | #N/A | #N/A | 65.49377 | 10000000 | 1 | 12050359403717974 | 900 | 1535.58 | 500 | 8955.503 | 350 | 26109.34 | 300 | 41460.66 | 250 | 71644.02 | 200 | 139929.7
50 | verified | DNV'00 C2 Seawater CP | [5] | 2 | 796159350417.3 | 3 | 1000000 | 92.68298 | 6839116472814328 | 5 | #N/A | #N/A | #N/A | #N/A | #N/A | #N/A | #N/A | #N/A | 10000000 | 58.47901 | 25 | 0.15 | 1000 | 796.1594 | 92.68298 | 1000000 | #N/A | #N/A | #N/A | #N/A | 58.47901 | 10000000 | 1 | 6839116472814328 | 900 | 1092.125 | 500 | 6369.275 | 350 | 18569.31 | 300 | 29487.38 | 250 | 50954.2 | 200 | 99519.92
51 | verified | DNV'00 D Seawater CP | [5] | 2 | 580764417521.3 | 3 | 1000000 | 83.40652 | 4036453929676067.5 | 5 | #N/A | #N/A | #N/A | #N/A | #N/A | #N/A | #N/A | #N/A | 10000000 | 52.62596 | 25 | 0.2 | 1000 | 580.7644 | 83.40652 | 1000000 | #N/A | #N/A | #N/A | #N/A | 52.62596 | 10000000 | 1 | 4036453929676067.5 | 900 | 796.659 | 500 | 4646.115 | 350 | 13545.53 | 300 | 21509.79 | 250 | 37168.92 | 200 | 72595.55
52 | verified | DNV'00 E Seawater CP | [5] | 2 | 407380277804.1 | 3 | 1000000 | 74.13102 | 2238721138568345.5 | 5 | #N/A | #N/A | #N/A | #N/A | #N/A | #N/A | #N/A | #N/A | 10000000 | 46.77351 | 25 | 0.2 | 1000 | 407.3803 | 74.13102 | 1000000 | #N/A | #N/A | #N/A | #N/A | 46.77351 | 10000000 | 1 | 2238721138568345.5 | 900 | 558.8207 | 500 | 3259.042 | 350 | 9501.581 | 300 | 15088.16 | 250 | 26072.34 | 200 | 50922.53
53 | verified | DNV'00 F Seawater CP | [5] | 2 | 285101826750.4 | 3 | 1000000 | 65.79608 | 1233104833228911.8 | 5 | #N/A | #N/A | #N/A | #N/A | #N/A | #N/A | #N/A | #N/A | 10000000 | 41.51452 | 25 | 0.25 | 1000 | 285.1018 | 65.79608 | 1000000 | #N/A | #N/A | #N/A | #N/A | 41.51452 | 10000000 | 1 | 1233104833228911.8 | 900 | 391.0862 | 500 | 2280.815 | 350 | 6649.605 | 300 | 10559.33 | 250 | 18246.52 | 200 | 35637.73
54 | verified | DNV'00 F1 Seawater CP | [5] | 2 | 199067333898.7 | 3 | 1000000 | 58.39827 | 679203632617185.8 | 5 | #N/A | #N/A | #N/A | #N/A | #N/A | #N/A | #N/A | #N/A | 10000000 | 36.84682 | 25 | 0.25 | 1000 | 199.0673 | 58.39827 | 1000000 | #N/A | #N/A | #N/A | #N/A | 36.84682 | 10000000 | 1 | 679203632617185.8 | 900 | 273.069 | 500 | 1592.539 | 350 | 4642.97 | 300 | 7372.864 | 250 | 12740.31 | 200 | 24883.42
55 | verified | DNV'00 F3 Seawater CP | [5] | 2 | 139958732257.3 | 3 | 1000000 | 51.9039 | 376703798983911.6 | 5 | #N/A | #N/A | #N/A | #N/A | #N/A | #N/A | #N/A | #N/A | 10000000 | 32.74915 | 25 | 0.25 | 1000 | 139.9587 | 51.9039 | 1000000 | #N/A | #N/A | #N/A | #N/A | 32.74915 | 10000000 | 1 | 376703798983911.6 | 900 | 191.9873 | 500 | 1119.67 | 350 | 3264.344 | 300 | 5183.657 | 250 | 8957.359 | 200 | 17494.84
56 | verified | DNV'00 G Seawater CP | [5] | 2 | 99540541735.2 | 3 | 1000000 | 46.34469 | 213796208950224.3 | 5 | #N/A | #N/A | #N/A | #N/A | #N/A | #N/A | #N/A | #N/A | 10000000 | 29.24152 | 25 | 0.25 | 1000 | 99.54054 | 46.34469 | 1000000 | #N/A | #N/A | #N/A | #N/A | 29.24152 | 10000000 | 1 | 213796208950224.3 | 900 | 136.544 | 500 | 796.3243 | 350 | 2321.645 | 300 | 3686.687 | 250 | 6370.595 | 200 | 12442.57
57 | verified | DNV'00 W1 Seawater CP | [5] | 2 | 72610595743.5 | 3 | 1000000 | 41.70614 | 126182753459067.6 | 5 | #N/A | #N/A | #N/A | #N/A | #N/A | #N/A | #N/A | #N/A | 10000000 | 26.3148 | 25 | 0.25 | 1000 | 72.6106 | 41.70614 | 1000000 | #N/A | #N/A | #N/A | #N/A | 26.3148 | 10000000 | 1 | 126182753459067.6 | 900 | 99.60301 | 500 | 580.8848 | 350 | 1693.542 | 300 | 2689.281 | 250 | 4647.078 | 200 | 9076.324
58 | verified | DNV'00 W2 Seawater CP | [5] | 2 | 50933087105.7 | 3 | 1000000 | 37.06807 | 69984199600227.5 | 5 | #N/A | #N/A | #N/A | #N/A | #N/A | #N/A | #N/A | #N/A | 10000000 | 23.38837 | 25 | 0.25 | 1000 | 50.93309 | 37.06807 | 1000000 | #N/A | #N/A | #N/A | #N/A | 23.38837 | 10000000 | 1 | 69984199600227.5 | 900 | 69.86706 | 500 | 407.4647 | 350 | 1187.944 | 300 | 1886.411 | 250 | 3259.718 | 200 | 6366.636
59 | verified | DNV'00 W3 Seawater CP | [5] | 2 | 37153522909.7 | 3 | 1000000 | 33.37337 | 41399967481973.3 | 5 | #N/A | #N/A | #N/A | #N/A | #N/A | #N/A | #N/A | #N/A | 10000000 | 21.05717 | 25 | 0.25 | 1000 | 37.15352 | 33.37337 | 1000000 | #N/A | #N/A | #N/A | #N/A | 21.05717 | 10000000 | 1 | 41399967481973.3 | 900 | 50.96505 | 500 | 297.2282 | 350 | 866.5545 | 300 | 1376.056 | 250 | 2377.825 | 200 | 4644.19
60 | verified | DNV'00 T Seawater CP | [5] | 2 | 580764417521.3 | 3 | 1000000 | 83.40652 | 4036453929676067.5 | 5 | #N/A | #N/A | #N/A | #N/A | #N/A | #N/A | #N/A | #N/A | 10000000 | 52.62596 | 25 | 0.25 | 1000 | 580.7644 | 83.40652 | 1000000 | #N/A | #N/A | #N/A | #N/A | 52.62596 | 10000000 | 1 | 4036453929676067.5 | 900 | 796.659 | 500 | 4646.115 | 350 | 13545.53 | 300 | 21509.79 | 250 | 37168.92 | 200 | 72595.55
61 | verified | API-X Seawater CP | [1] | 1 | 1.151e+15 | 4.38 | #N/A | #N/A | #N/A | #N/A | #N/A | #N/A | #N/A | #N/A | #N/A | #N/A | #N/A | #N/A | 200000000 | 34.94535 | 16 | 0.25 | 1000 | 83.38258 | #N/A | #N/A | #N/A | #N/A | #N/A | #N/A | 34.94535 | 200000000 | 1 | 1.151e+15 | 900 | 132.2797 | 500 | 1736.148 | 350 | 8280.514 | 300 | 16266.13 | 250 | 36149.15 | 200 | 96064.72
62 | verified | API-X' Seawater CP | [1] | 1 | 2.501e+13 | 3.74 | #N/A | #N/A | #N/A | #N/A | #N/A | #N/A | #N/A | #N/A | #N/A | #N/A | #N/A | #N/A | 200000000 | 23.05986 | 16 | 0.25 | 1000 | 150.7002 | #N/A | #N/A | #N/A | #N/A | #N/A | #N/A | 23.05986 | 200000000 | 1 | 2.501e+13 | 900 | 223.4841 | 500 | 2013.566 | 350 | 7643.622 | 300 | 13604.43 | 250 | 26904.07 | 200 | 61981.42
63 | verified | DNV'84 B In Air | [2] | 2 | 1012744748814535.6 | 4 | 10000000 | 100.4616 | 1.0233e+17 | 5 | #N/A | #N/A | #N/A | #N/A | #N/A | #N/A | #N/A | #N/A | - | 0 | 22 | 0 | 1000 | 1012.745 | 100.4616 | 10000000 | #N/A | #N/A | #N/A | #N/A | 0 | - | 1 | 1.0233e+17 | 900 | 1543.583 | 500 | 16203.92 | 350 | 67488.2 | 300 | 125030.2 | 250 | 259262.7 | 200 | 632965.5
64 | verified | DNV'84 C In Air | [2] | 2 | 42266861426560.4 | 3.5 | 10000000 | 78.34296 | 29512092266663828 | 5 | #N/A | #N/A | #N/A | #N/A | #N/A | #N/A | #N/A | #N/A | - | 0 | 22 | 0.25 | 1000 | 1336.596 | 78.34296 | 10000000 | #N/A | #N/A | #N/A | #N/A | 0 | - | 1 | 29512092266663828 | 900 | 1932.641 | 500 | 15121.85 | 350 | 52694.08 | 300 | 90380.68 | 250 | 171084.2 | 200 | 373589.8
65 | verified | DNV'84 D In Air | [2] | 2 | 1519497535406.9 | 3 | 10000000 | 53.21083 | 4265795188015956.5 | 5 | #N/A | #N/A | #N/A | #N/A | #N/A | #N/A | #N/A | #N/A | - | 0 | 22 | 0.25 | 1000 | 1519.498 | 53.21083 | 10000000 | #N/A | #N/A | #N/A | #N/A | 0 | - | 1 | 4265795188015956.5 | 900 | 2084.359 | 500 | 12155.98 | 350 | 35440.18 | 300 | 56277.69 | 250 | 97247.84 | 200 | 189937.2
66 | verified | DNV'84 E In Air | [2] | 2 | 1035380544414.8 | 3 | 10000000 | 47.2063 | 2344228815319927.5 | 5 | #N/A | #N/A | #N/A | #N/A | #N/A | #N/A | #N/A | #N/A | - | 0 | 22 | 0.25 | 1000 | 1035.381 | 47.2063 | 10000000 | #N/A | #N/A | #N/A | #N/A | 0 | - | 1 | 2344228815319927.5 | 900 | 1420.275 | 500 | 8283.044 | 350 | 24148.82 | 300 | 38347.43 | 250 | 66264.35 | 200 | 129422.6
67 | verified | DNV'84 F In Air | [2] | 2 | 631538745374.4 | 3 | 10000000 | 39.81072 | 1000000000000000 | 5 | #N/A | #N/A | #N/A | #N/A | #N/A | #N/A | #N/A | #N/A | - | 0 | 22 | 0.25 | 1000 | 631.5387 | 39.81072 | 10000000 | #N/A | #N/A | #N/A | #N/A | 0 | - | 1 | 1000000000000000 | 900 | 866.3083 | 500 | 5052.31 | 350 | 14729.77 | 300 | 23390.32 | 250 | 40418.48 | 200 | 78942.34
68 | verified | DNV'84 F2 In Air | [2] | 2 | 430724920982.0 | 3 | 10000000 | 34.99452 | 524807460249773.4 | 5 | #N/A | #N/A | #N/A | #N/A | #N/A | #N/A | #N/A | #N/A | - | 0 | 22 | 0.25 | 1000 | 430.7249 | 34.99452 | 10000000 | #N/A | #N/A | #N/A | #N/A | 0 | - | 1 | 524807460249773.4 | 900 | 590.8435 | 500 | 3445.799 | 350 | 10046.06 | 300 | 15952.77 | 250 | 27566.39 | 200 | 53840.62
69 | verified | DNV'84 G In Air | [2] | 2 | 247685167579.4 | 3 | 10000000 | 29.10717 | 208929613085405.1 | 5 | #N/A | #N/A | #N/A | #N/A | #N/A | #N/A | #N/A | #N/A | - | 0 | 22 | 0.25 | 1000 | 247.6852 | 29.10717 | 10000000 | #N/A | #N/A | #N/A | #N/A | 0 | - | 1 | 208929613085405.1 | 900 | 339.7602 | 500 | 1981.481 | 350 | 5776.914 | 300 | 9173.525 | 250 | 15851.85 | 200 | 30960.65
70 | verified | DNV'84 W In Air | [2] | 2 | 157398286446.6 | 3 | 10000000 | 25.11886 | 100000000000000 | 5 | #N/A | #N/A | #N/A | #N/A | #N/A | #N/A | #N/A | #N/A | - | 0 | 22 | 0.25 | 1000 | 157.3983 | 25.11886 | 10000000 | #N/A | #N/A | #N/A | #N/A | 0 | - | 1 | 100000000000000 | 900 | 215.9099 | 500 | 1259.186 | 350 | 3671.097 | 300 | 5829.566 | 250 | 10073.49 | 200 | 19674.79
71 | verified | DNV'84 T In Air | [2] | 2 | 1458142606147.5 | 3 | 10000000 | 52.96634 | 4168693834703354 | 5 | #N/A | #N/A | #N/A | #N/A | #N/A | #N/A | #N/A | #N/A | - | 0 | 22 | 0.25 | 1000 | 1458.143 | 52.96634 | 10000000 | #N/A | #N/A | #N/A | #N/A | 0 | - | 1 | 4168693834703354 | 900 | 2000.196 | 500 | 11665.14 | 350 | 34009.16 | 300 | 54005.28 | 250 | 93321.13 | 200 | 182267.8
72 | verified | DNV'84 B Seawater CP | [2] | 1 | 1012744748814535.6 | 4 | #N/A | #N/A | #N/A | #N/A | #N/A | #N/A | #N/A | #N/A | #N/A | #N/A | #N/A | #N/A | 200000000 | 48 | 22 | 0 | 1000 | 1012.745 | #N/A | #N/A | #N/A | #N/A | #N/A | #N/A | 48 | 200000000 | 1 | 1012744748814535.6 | 900 | 1543.583 | 500 | 16203.92 | 350 | 67488.2 | 300 | 125030.2 | 250 | 259262.7 | 200 | 632965.5
73 | verified | DNV'84 C Seawater CP | [2] | 1 | 42266861426560.4 | 3.5 | #N/A | #N/A | #N/A | #N/A | #N/A | #N/A | #N/A | #N/A | #N/A | #N/A | #N/A | #N/A | 200000000 | 33 | 22 | 0.25 | 1000 | 1336.596 | #N/A | #N/A | #N/A | #N/A | #N/A | #N/A | 33 | 200000000 | 1 | 42266861426560.4 | 900 | 1932.641 | 500 | 15121.85 | 350 | 52694.08 | 300 | 90380.68 | 250 | 171084.2 | 200 | 373589.8
74 | verified | DNV'84 D Seawater CP | [2] | 1 | 1519497535406.9 | 3 | #N/A | #N/A | #N/A | #N/A | #N/A | #N/A | #N/A | #N/A | #N/A | #N/A | #N/A | #N/A | 200000000 | 20 | 22 | 0.25 | 1000 | 1519.498 | #N/A | #N/A | #N/A | #N/A | #N/A | #N/A | 20 | 200000000 | 1 | 1519497535406.9 | 900 | 2084.359 | 500 | 12155.98 | 350 | 35440.18 | 300 | 56277.69 | 250 | 97247.84 | 200 | 189937.2
75 | verified | DNV'84 E Seawater CP | [2] | 1 | 1035380544414.8 | 3 | #N/A | #N/A | #N/A | #N/A | #N/A | #N/A | #N/A | #N/A | #N/A | #N/A | #N/A | #N/A | 200000000 | 18 | 22 | 0.25 | 1000 | 1035.381 | #N/A | #N/A | #N/A | #N/A | #N/A | #N/A | 18 | 200000000 | 1 | 1035380544414.8 | 900 | 1420.275 | 500 | 8283.044 | 350 | 24148.82 | 300 | 38347.43 | 250 | 66264.35 | 200 | 129422.6
76 | verified | DNV'84 F Seawater CP | [2] | 1 | 631538745374.4 | 3 | #N/A | #N/A | #N/A | #N/A | #N/A | #N/A | #N/A | #N/A | #N/A | #N/A | #N/A | #N/A | 200000000 | 15 | 22 | 0.25 | 1000 | 631.5387 | #N/A | #N/A | #N/A | #N/A | #N/A | #N/A | 15 | 200000000 | 1 | 631538745374.4 | 900 | 866.3083 | 500 | 5052.31 | 350 | 14729.77 | 300 | 23390.32 | 250 | 40418.48 | 200 | 78942.34
77 | verified | DNV'84 F2 Seawater CP | [2] | 1 | 430724920982.0 | 3 | #N/A | #N/A | #N/A | #N/A | #N/A | #N/A | #N/A | #N/A | #N/A | #N/A | #N/A | #N/A | 200000000 | 13 | 22 | 0.25 | 1000 | 430.7249 | #N/A | #N/A | #N/A | #N/A | #N/A | #N/A | 13 | 200000000 | 1 | 430724920982.0 | 900 | 590.8435 | 500 | 3445.799 | 350 | 10046.06 | 300 | 15952.77 | 250 | 27566.39 | 200 | 53840.62
78 | verified | DNV'84 G Seawater CP | [2] | 1 | 247685167579.4 | 3 | #N/A | #N/A | #N/A | #N/A | #N/A | #N/A | #N/A | #N/A | #N/A | #N/A | #N/A | #N/A | 200000000 | 11 | 22 | 0.25 | 1000 | 247.6852 | #N/A | #N/A | #N/A | #N/A | #N/A | #N/A | 11 | 200000000 | 1 | 247685167579.4 | 900 | 339.7602 | 500 | 1981.481 | 350 | 5776.914 | 300 | 9173.525 | 250 | 15851.85 | 200 | 30960.65
79 | verified | DNV'84 W Seawater CP | [2] | 1 | 157398286446.6 | 3 | #N/A | #N/A | #N/A | #N/A | #N/A | #N/A | #N/A | #N/A | #N/A | #N/A | #N/A | #N/A | 200000000 | 10 | 22 | 0.25 | 1000 | 157.3983 | #N/A | #N/A | #N/A | #N/A | #N/A | #N/A | 10 | 200000000 | 1 | 157398286446.6 | 900 | 215.9099 | 500 | 1259.186 | 350 | 3671.097 | 300 | 5829.566 | 250 | 10073.49 | 200 | 19674.79
80 | verified | DNV'84 T Seawater CP | [2] | 1 | 1458142606147.5 | 3 | #N/A | #N/A | #N/A | #N/A | #N/A | #N/A | #N/A | #N/A | #N/A | #N/A | #N/A | #N/A | 200000000 | 19 | 22 | 0.25 | 1000 | 1458.143 | #N/A | #N/A | #N/A | #N/A | #N/A | #N/A | 19 | 200000000 | 1 | 1458142606147.5 | 900 | 2000.196 | 500 | 11665.14 | 350 | 34009.16 | 300 | 54005.28 | 250 | 93321.13 | 200 | 182267.8
81 | not verified | [Titanium]* (Baxter) | [6] | 1 | 6.8e+19 | 6 | #N/A | #N/A | #N/A | #N/A | #N/A | #N/A | #N/A | #N/A | #N/A | #N/A | #N/A | #N/A | 200000000 | 83.54359 | 100 | 0 | 1000 | 68 | #N/A | #N/A | #N/A | #N/A | #N/A | #N/A | 83.54359 | 200000000 | 1 | 6.8e+19 | 900 | 127.954 | 500 | 4352 | 350 | 36991.39 | 300 | 93278.46 | 250 | 278528 | 200 | 1062500
82 | not verified | [Titanium]** (Marintek 1998) | [7] | 1 | 2.9e+17 | 5 | #N/A | #N/A | #N/A | #N/A | #N/A | #N/A | #N/A | #N/A | #N/A | #N/A | #N/A | #N/A | 200000000 | 67.96317 | 100 | 0 | 1000 | 290 | #N/A | #N/A | #N/A | #N/A | #N/A | #N/A | 67.96317 | 200000000 | 1 | 2.9e+17 | 900 | 491.1175 | 500 | 9280 | 350 | 55215.09 | 300 | 119341.6 | 250 | 296960 | 200 | 906250
83 | not verified | [Titanium]*** (Marintek 2002) | [8] | 1 | 95999999999999872 | 5 | #N/A | #N/A | #N/A | #N/A | #N/A | #N/A | #N/A | #N/A | #N/A | #N/A | #N/A | #N/A | 200000000 | 54.4814 | 100 | 0 | 1000 | 96 | #N/A | #N/A | #N/A | #N/A | #N/A | #N/A | 54.4814 | 200000000 | 1 | 95999999999999872 | 900 | 162.5768 | 500 | 3072 | 350 | 18278.1 | 300 | 39506.17 | 250 | 98304 | 200 | 300000
84 | not verified | Titanium (DNV 2001) |  | 1 | 1.259e+13 | 3.4 | #N/A | #N/A | #N/A | #N/A | #N/A | #N/A | #N/A | #N/A | #N/A | #N/A | #N/A | #N/A | 200000000 | 25.79107 | 100 | 0 | 1000 | 794.3753 | #N/A | #N/A | #N/A | #N/A | #N/A | #N/A | 25.79107 | 200000000 | 1 | 1.259e+13 | 900 | 1136.583 | 500 | 8385.476 | 350 | 28196.45 | 300 | 47622.64 | 250 | 88517.61 | 200 | 189027
85 | verified | BP'08 B Free Corrosion | [10] | 1 | 3.37e+14 | 4 | #N/A | #N/A | #N/A | #N/A | #N/A | #N/A | #N/A | #N/A | #N/A | #N/A | #N/A | #N/A | - | 0 | 25 | 0 | 1000 | 337 | #N/A | #N/A | #N/A | #N/A | #N/A | #N/A | 0 | - | 1 | 3.37e+14 | 900 | 513.6412 | 500 | 5392 | 350 | 22457.31 | 300 | 41604.94 | 250 | 86272 | 200 | 210625
86 | verified | BP'08 C Free Corrosion | [10] | 1 | 1.41e+13 | 3.5 | #N/A | #N/A | #N/A | #N/A | #N/A | #N/A | #N/A | #N/A | #N/A | #N/A | #N/A | #N/A | - | 0 | 25 | 0.15 | 1000 | 445.8812 | #N/A | #N/A | #N/A | #N/A | #N/A | #N/A | 0 | - | 1 | 1.41e+13 | 900 | 644.7188 | 500 | 5044.569 | 350 | 17578.47 | 300 | 30150.51 | 250 | 57072.79 | 200 | 124627.6
87 | verified | BP'08 D Free Corrosion | [10] | 1 | 5.07e+11 | 3 | #N/A | #N/A | #N/A | #N/A | #N/A | #N/A | #N/A | #N/A | #N/A | #N/A | #N/A | #N/A | - | 0 | 25 | 0.15 | 1000 | 507 | #N/A | #N/A | #N/A | #N/A | #N/A | #N/A | 0 | - | 1 | 5.07e+11 | 900 | 695.4733 | 500 | 4056 | 350 | 11825.07 | 300 | 18777.78 | 250 | 32448 | 200 | 63375
88 | verified | BP'08 E Free Corrosion | [10] | 1 | 3.47e+11 | 3 | #N/A | #N/A | #N/A | #N/A | #N/A | #N/A | #N/A | #N/A | #N/A | #N/A | #N/A | #N/A | - | 0 | 25 | 0.15 | 1000 | 347 | #N/A | #N/A | #N/A | #N/A | #N/A | #N/A | 0 | - | 1 | 3.47e+11 | 900 | 475.9945 | 500 | 2776 | 350 | 8093.294 | 300 | 12851.85 | 250 | 22208 | 200 | 43375
89 | verified | BP'08 F Free Corrosion | [10] | 1 | 2.1e+11 | 3 | #N/A | #N/A | #N/A | #N/A | #N/A | #N/A | #N/A | #N/A | #N/A | #N/A | #N/A | #N/A | - | 0 | 25 | 0.15 | 1000 | 210 | #N/A | #N/A | #N/A | #N/A | #N/A | #N/A | 0 | - | 1 | 2.1e+11 | 900 | 288.0658 | 500 | 1680 | 350 | 4897.959 | 300 | 7777.778 | 250 | 13440 | 200 | 26250
90 | verified | BP'08 F2 Free Corrosion | [10] | 1 | 1.42e+11 | 3 | #N/A | #N/A | #N/A | #N/A | #N/A | #N/A | #N/A | #N/A | #N/A | #N/A | #N/A | #N/A | - | 0 | 25 | 0.15 | 1000 | 142 | #N/A | #N/A | #N/A | #N/A | #N/A | #N/A | 0 | - | 1 | 1.42e+11 | 900 | 194.7874 | 500 | 1136 | 350 | 3311.953 | 300 | 5259.259 | 250 | 9088 | 200 | 17750
91 | verified | BP'08 G Free Corrosion | [10] | 1 | 8.33e+10 | 3 | #N/A | #N/A | #N/A | #N/A | #N/A | #N/A | #N/A | #N/A | #N/A | #N/A | #N/A | #N/A | - | 0 | 25 | 0.15 | 1000 | 83.3 | #N/A | #N/A | #N/A | #N/A | #N/A | #N/A | 0 | - | 1 | 8.33e+10 | 900 | 114.2661 | 500 | 666.4 | 350 | 1942.857 | 300 | 3085.185 | 250 | 5331.2 | 200 | 10412.5
92 | verified | BP'08 Wa Free Corrosion | [10] | 1 | 3.11e+10 | 3 | #N/A | #N/A | #N/A | #N/A | #N/A | #N/A | #N/A | #N/A | #N/A | #N/A | #N/A | #N/A | - | 0 | 25 | 0.15 | 1000 | 31.1 | #N/A | #N/A | #N/A | #N/A | #N/A | #N/A | 0 | - | 1 | 3.11e+10 | 900 | 42.66118 | 500 | 248.8 | 350 | 725.3644 | 300 | 1151.852 | 250 | 1990.4 | 200 | 3887.5
93 | verified | BP'08 B In Air | [10] | 2 | 1000000000000000 | 4 | 100000000 | 55.98759 | 3.08e+18 | 6 | #N/A | #N/A | #N/A | #N/A | #N/A | #N/A | #N/A | #N/A | - | 0 | 25 | 0 | 1000 | 1000 | 55.98759 | 100000000 | #N/A | #N/A | #N/A | #N/A | 0 | - | 1 | 3.08e+18 | 900 | 1524.158 | 500 | 16000 | 350 | 66638.9 | 300 | 123456.8 | 250 | 256000 | 200 | 625000
94 | verified | BP'08 C In Air | [10] | 2 | 4.22e+13 | 3.5 | 100000000 | 41.00159 | 74200000000000016 | 5.5 | #N/A | #N/A | #N/A | #N/A | #N/A | #N/A | #N/A | #N/A | - | 0 | 25 | 0.15 | 1000 | 1334.481 | 41.00159 | 100000000 | #N/A | #N/A | #N/A | #N/A | 0 | - | 1 | 74200000000000016 | 900 | 1929.584 | 500 | 15097.93 | 350 | 52610.73 | 300 | 90237.71 | 250 | 170813.6 | 200 | 372998.8
95 | verified | BP'08 D In Air | [10] | 2 | 1.52e+12 | 3 | 100000000 | 25.00224 | 9.77e+14 | 5 | #N/A | #N/A | #N/A | #N/A | #N/A | #N/A | #N/A | #N/A | - | 0 | 25 | 0.15 | 1000 | 1520 | 25.00224 | 100000000 | #N/A | #N/A | #N/A | #N/A | 0 | - | 1 | 9.77e+14 | 900 | 2085.048 | 500 | 12160 | 350 | 35451.9 | 300 | 56296.3 | 250 | 97280 | 200 | 190000
96 | verified | BP'08 E In Air | [10] | 2 | 1.04e+12 | 3 | 100000000 | 21.9969 | 5.15e+14 | 5 | #N/A | #N/A | #N/A | #N/A | #N/A | #N/A | #N/A | #N/A | - | 0 | 25 | 0.15 | 1000 | 1040 | 21.9969 | 100000000 | #N/A | #N/A | #N/A | #N/A | 0 | - | 1 | 5.15e+14 | 900 | 1426.612 | 500 | 8320 | 350 | 24256.56 | 300 | 38518.52 | 250 | 66560 | 200 | 130000
97 | verified | BP'08 F In Air | [10] | 2 | 6.33e+11 | 3 | 100000000 | 18.01983 | 190000000000001 | 5 | #N/A | #N/A | #N/A | #N/A | #N/A | #N/A | #N/A | #N/A | - | 0 | 25 | 0.15 | 1000 | 633 | 18.01983 | 100000000 | #N/A | #N/A | #N/A | #N/A | 0 | - | 1 | 190000000000001 | 900 | 868.3128 | 500 | 5064 | 350 | 14763.85 | 300 | 23444.44 | 250 | 40512 | 200 | 79125
98 | verified | BP'08 F2 In Air | [10] | 2 | 4.31e+11 | 3 | 100000000 | 16.00434 | 1.05e+14 | 5 | #N/A | #N/A | #N/A | #N/A | #N/A | #N/A | #N/A | #N/A | - | 0 | 25 | 0.15 | 1000 | 431 | 16.00434 | 100000000 | #N/A | #N/A | #N/A | #N/A | 0 | - | 1 | 1.05e+14 | 900 | 591.2209 | 500 | 3448 | 350 | 10052.48 | 300 | 15962.96 | 250 | 27584 | 200 | 53875
99 | verified | BP'08 G In Air | [10] | 2 | 2.5e+11 | 3 | 100000000 | 14.00092 | 5.38e+13 | 5 | #N/A | #N/A | #N/A | #N/A | #N/A | #N/A | #N/A | #N/A | - | 0 | 25 | 0.15 | 1000 | 250 | 14.00092 | 100000000 | #N/A | #N/A | #N/A | #N/A | 0 | - | 1 | 5.38e+13 | 900 | 342.9355 | 500 | 2000 | 350 | 5830.904 | 300 | 9259.259 | 250 | 16000 | 200 | 31250
100 | verified | BP'08 Wa In Air | [10] | 2 | 9.33e+10 | 3 | 100000000 | 10 | 10000000000000 | 5 | #N/A | #N/A | #N/A | #N/A | #N/A | #N/A | #N/A | #N/A | - | 0 | 25 | 0.15 | 1000 | 93.3 | 10 | 100000000 | #N/A | #N/A | #N/A | #N/A | 0 | - | 1 | 10000000000000 | 900 | 127.9835 | 500 | 746.4 | 350 | 2176.093 | 300 | 3455.556 | 250 | 5971.2 | 200 | 11662.5
101 | verified | BP'08 B Seawater CP | [10] | 4 | 4.04e+14 | 4 | 1180934.3 | 136 | 1.02e+21 | 7 | 10000000 | 100 | 1000000000000000 | 4 | 100000000 | 56 | 3.08e+18 | 6 | - | 0 | 25 | 0 | 1000 | 404 | 136 | 1180934.3 | 100 | 10000000 | 56 | 100000000 | 0 | - | 1 | 3.08e+18 | 900 | 615.7598 | 500 | 6464 | 350 | 26922.12 | 300 | 49876.54 | 250 | 103424 | 200 | 252500
102 | verified | BP'08 C Seawater CP | [10] | 4 | 1.69e+13 | 3.5 | 1101823.8 | 113 | 2.25e+18 | 6 | 10000000 | 78 | 4.22e+13 | 3.5 | 100000000 | 41 | 74200000000000016 | 5.5 | - | 0 | 25 | 0.15 | 1000 | 534.4249 | 113 | 1101823.8 | 78 | 10000000 | 41 | 100000000 | 0 | - | 1 | 74200000000000016 | 900 | 772.7481 | 500 | 6046.328 | 350 | 21069.22 | 300 | 36137.85 | 250 | 68406.39 | 200 | 149376.3
103 | verified | BP'08 D Seawater CP | [10] | 4 | 6.08e+11 | 3 | 1025807.1 | 84 | 4290000000000012 | 5 | 10000000 | 53 | 1.52e+12 | 3 | 100000000 | 25 | 9.77e+14 | 5 | - | 0 | 25 | 0.15 | 1000 | 608 | 84 | 1025807.1 | 53 | 10000000 | 25 | 100000000 | 0 | - | 1 | 9.77e+14 | 900 | 834.0192 | 500 | 4864 | 350 | 14180.76 | 300 | 22518.52 | 250 | 38912 | 200 | 76000
104 | verified | BP'08 E Seawater CP | [10] | 4 | 4.16e+11 | 3 | 1026592.7 | 74 | 2280000000000015 | 5 | 10000000 | 47 | 1.04e+12 | 3 | 100000000 | 22 | 5.15e+14 | 5 | - | 0 | 25 | 0.15 | 1000 | 416 | 74 | 1026592.7 | 47 | 10000000 | 22 | 100000000 | 0 | - | 1 | 5.15e+14 | 900 | 570.6447 | 500 | 3328 | 350 | 9702.624 | 300 | 15407.41 | 250 | 26624 | 200 | 52000
105 | verified | BP'08 F Seawater CP | [10] | 4 | 2.52e+11 | 3 | 1007810.5 | 63 | 9.88e+14 | 5 | 10000000 | 40 | 6.33e+11 | 3 | 100000000 | 18 | 190000000000001 | 5 | - | 0 | 25 | 0.15 | 1000 | 252 | 63 | 1007810.5 | 40 | 10000000 | 18 | 100000000 | 0 | - | 1 | 190000000000001 | 900 | 345.679 | 500 | 2016 | 350 | 5877.551 | 300 | 9333.333 | 250 | 16128 | 200 | 31500
106 | verified | BP'08 F2 Seawater CP | [10] | 4 | 1.71e+11 | 3 | 1027798.6 | 55 | 5.18e+14 | 5 | 10000000 | 35 | 4.31e+11 | 3 | 100000000 | 16 | 1.05e+14 | 5 | - | 0 | 25 | 0.15 | 1000 | 171 | 55 | 1027798.6 | 35 | 10000000 | 16 | 100000000 | 0 | - | 1 | 1.05e+14 | 900 | 234.5679 | 500 | 1368 | 350 | 3988.338 | 300 | 6333.333 | 250 | 10944 | 200 | 21375
107 | verified | BP'08 G Seawater CP | [10] | 4 | 100000000000 | 3 | 1027369.1 | 46 | 2.11e+14 | 5 | 10000000 | 29 | 2.5e+11 | 3 | 100000000 | 14 | 5.38e+13 | 5 | - | 0 | 25 | 0.15 | 1000 | 100 | 46 | 1027369.1 | 29 | 10000000 | 14 | 100000000 | 0 | - | 1 | 5.38e+13 | 900 | 137.1742 | 500 | 800 | 350 | 2332.362 | 300 | 3703.704 | 250 | 6400 | 200 | 12500
108 | verified | BP'08 Wa Seawater CP | [10] | 4 | 3.73e+10 | 3 | 1037927.5 | 33 | 4.02e+13 | 5 | 10000000 | 21 | 9.33e+10 | 3 | 100000000 | 10 | 10000000000000 | 5 | - | 0 | 25 | 0.15 | 1000 | 37.3 | 33 | 1037927.5 | 21 | 10000000 | 10 | 100000000 | 0 | - | 1 | 10000000000000 | 900 | 51.16598 | 500 | 298.4 | 350 | 869.9708 | 300 | 1381.481 | 250 | 2387.2 | 200 | 4662.5
109 | verified | Norsok'98 B1 Seawater CP | [3] | 2 | 3258367010020.1 | 3 | 1000000 | 148.3201 | 71779429127136648 | 5 | #N/A | #N/A | #N/A | #N/A | #N/A | #N/A | #N/A | #N/A | 10000000 | 0 | 25 | 0 | 1000 | 3258.367 | 148.3201 | 1000000 | #N/A | #N/A | #N/A | #N/A | 0 | 10000000 | 1 | 71779429127136648 | 900 | 4469.639 | 500 | 26066.94 | 350 | 75996.9 | 300 | 120680.3 | 250 | 208535.5 | 200 | 407295.9
110 | verified | Norsok'98 B2 Seawater CP | [3] | 2 | 2182729911843.0 | 3 | 1000000 | 129.7777 | 36812897364253232 | 5 | #N/A | #N/A | #N/A | #N/A | #N/A | #N/A | #N/A | #N/A | 10000000 | 0 | 25 | 0 | 1000 | 2182.73 | 129.7777 | 1000000 | #N/A | #N/A | #N/A | #N/A | 0 | 10000000 | 1 | 36812897364253232 | 900 | 2994.143 | 500 | 17461.84 | 350 | 50909.15 | 300 | 80841.85 | 250 | 139694.7 | 200 | 272841.2
111 | verified | Norsok'98 C Seawater CP | [3] | 2 | 1555965631605.1 | 3 | 1000000 | 115.8777 | 20892961308540552 | 5 | #N/A | #N/A | #N/A | #N/A | #N/A | #N/A | #N/A | #N/A | 10000000 | 0 | 25 | 0.15 | 1000 | 1555.966 | 115.8777 | 1000000 | #N/A | #N/A | #N/A | #N/A | 0 | 10000000 | 1 | 20892961308540552 | 900 | 2134.384 | 500 | 12447.73 | 350 | 36290.74 | 300 | 57628.36 | 250 | 99581.8 | 200 | 194495.7
112 | verified | Norsok'98 C1 Seawater CP | [3] | 2 | 1119437883467.2 | 3 | 1000000 | 103.8006 | 12050359403717974 | 5 | #N/A | #N/A | #N/A | #N/A | #N/A | #N/A | #N/A | #N/A | 10000000 | 0 | 25 | 0.15 | 1000 | 1119.438 | 103.8006 | 1000000 | #N/A | #N/A | #N/A | #N/A | 0 | 10000000 | 1 | 12050359403717974 | 900 | 1535.58 | 500 | 8955.503 | 350 | 26109.34 | 300 | 41460.66 | 250 | 71644.02 | 200 | 139929.7
113 | verified | Norsok'98 C2 Seawater CP | [3] | 2 | 796159350417.3 | 3 | 1000000 | 92.68298 | 6839116472814328 | 5 | #N/A | #N/A | #N/A | #N/A | #N/A | #N/A | #N/A | #N/A | 10000000 | 0 | 25 | 0.15 | 1000 | 796.1594 | 92.68298 | 1000000 | #N/A | #N/A | #N/A | #N/A | 0 | 10000000 | 1 | 6839116472814328 | 900 | 1092.125 | 500 | 6369.275 | 350 | 18569.31 | 300 | 29487.38 | 250 | 50954.2 | 200 | 99519.92
114 | verified | Norsok'98 D Seawater CP | [3] | 2 | 580764417521.3 | 3 | 1000000 | 83.40652 | 4036453929676067.5 | 5 | #N/A | #N/A | #N/A | #N/A | #N/A | #N/A | #N/A | #N/A | 10000000 | 0 | 25 | 0.2 | 1000 | 580.7644 | 83.40652 | 1000000 | #N/A | #N/A | #N/A | #N/A | 0 | 10000000 | 1 | 4036453929676067.5 | 900 | 796.659 | 500 | 4646.115 | 350 | 13545.53 | 300 | 21509.79 | 250 | 37168.92 | 200 | 72595.55
115 | verified | Norsok'98 E Seawater CP | [3] | 2 | 407380277804.1 | 3 | 1000000 | 74.13102 | 2238721138568345.5 | 5 | #N/A | #N/A | #N/A | #N/A | #N/A | #N/A | #N/A | #N/A | 10000000 | 0 | 25 | 0.2 | 1000 | 407.3803 | 74.13102 | 1000000 | #N/A | #N/A | #N/A | #N/A | 0 | 10000000 | 1 | 2238721138568345.5 | 900 | 558.8207 | 500 | 3259.042 | 350 | 9501.581 | 300 | 15088.16 | 250 | 26072.34 | 200 | 50922.53
116 | verified | Norsok'98 F Seawater CP | [3] | 2 | 285101826750.4 | 3 | 1000000 | 65.79608 | 1233104833228911.8 | 5 | #N/A | #N/A | #N/A | #N/A | #N/A | #N/A | #N/A | #N/A | 10000000 | 0 | 25 | 0.25 | 1000 | 285.1018 | 65.79608 | 1000000 | #N/A | #N/A | #N/A | #N/A | 0 | 10000000 | 1 | 1233104833228911.8 | 900 | 391.0862 | 500 | 2280.815 | 350 | 6649.605 | 300 | 10559.33 | 250 | 18246.52 | 200 | 35637.73
117 | verified | Norsok'98 F1 Seawater CP | [3] | 2 | 199067333898.7 | 3 | 1000000 | 58.39827 | 679203632617185.8 | 5 | #N/A | #N/A | #N/A | #N/A | #N/A | #N/A | #N/A | #N/A | 10000000 | 0 | 25 | 0.25 | 1000 | 199.0673 | 58.39827 | 1000000 | #N/A | #N/A | #N/A | #N/A | 0 | 10000000 | 1 | 679203632617185.8 | 900 | 273.069 | 500 | 1592.539 | 350 | 4642.97 | 300 | 7372.864 | 250 | 12740.31 | 200 | 24883.42
118 | verified | Norsok'98 F3 Seawater CP | [3] | 2 | 139958732257.3 | 3 | 1000000 | 51.9039 | 376703798983911.6 | 5 | #N/A | #N/A | #N/A | #N/A | #N/A | #N/A | #N/A | #N/A | 10000000 | 0 | 25 | 0.25 | 1000 | 139.9587 | 51.9039 | 1000000 | #N/A | #N/A | #N/A | #N/A | 0 | 10000000 | 1 | 376703798983911.6 | 900 | 191.9873 | 500 | 1119.67 | 350 | 3264.344 | 300 | 5183.657 | 250 | 8957.359 | 200 | 17494.84
119 | verified | Norsok'98 G Seawater CP | [3] | 2 | 99540541735.2 | 3 | 1000000 | 46.34469 | 213796208950224.3 | 5 | #N/A | #N/A | #N/A | #N/A | #N/A | #N/A | #N/A | #N/A | 10000000 | 0 | 25 | 0.25 | 1000 | 99.54054 | 46.34469 | 1000000 | #N/A | #N/A | #N/A | #N/A | 0 | 10000000 | 1 | 213796208950224.3 | 900 | 136.544 | 500 | 796.3243 | 350 | 2321.645 | 300 | 3686.687 | 250 | 6370.595 | 200 | 12442.57
120 | verified | Norsok'98 W1 Seawater CP | [3] | 2 | 72610595743.5 | 3 | 1000000 | 41.70614 | 126182753459067.6 | 5 | #N/A | #N/A | #N/A | #N/A | #N/A | #N/A | #N/A | #N/A | 10000000 | 0 | 25 | 0.25 | 1000 | 72.6106 | 41.70614 | 1000000 | #N/A | #N/A | #N/A | #N/A | 0 | 10000000 | 1 | 126182753459067.6 | 900 | 99.60301 | 500 | 580.8848 | 350 | 1693.542 | 300 | 2689.281 | 250 | 4647.078 | 200 | 9076.324
121 | verified | Norsok'98 W2 Seawater CP | [3] | 2 | 50933087105.7 | 3 | 1000000 | 37.06807 | 69984199600227.5 | 5 | #N/A | #N/A | #N/A | #N/A | #N/A | #N/A | #N/A | #N/A | 10000000 | 0 | 25 | 0.25 | 1000 | 50.93309 | 37.06807 | 1000000 | #N/A | #N/A | #N/A | #N/A | 0 | 10000000 | 1 | 69984199600227.5 | 900 | 69.86706 | 500 | 407.4647 | 350 | 1187.944 | 300 | 1886.411 | 250 | 3259.718 | 200 | 6366.636
122 | verified | Norsok'98 W3 Seawater CP | [3] | 2 | 37153522909.7 | 3 | 1000000 | 33.37337 | 41399967481973.3 | 5 | #N/A | #N/A | #N/A | #N/A | #N/A | #N/A | #N/A | #N/A | 10000000 | 0 | 25 | 0.25 | 1000 | 37.15352 | 33.37337 | 1000000 | #N/A | #N/A | #N/A | #N/A | 0 | 10000000 | 1 | 41399967481973.3 | 900 | 50.96505 | 500 | 297.2282 | 350 | 866.5545 | 300 | 1376.056 | 250 | 2377.825 | 200 | 4644.19
123 | verified | Norsok'98 T Seawater CP | [3] | 2 | 580764417521.3 | 3 | 1000000 | 83.40652 | 4036453929676067.5 | 5 | #N/A | #N/A | #N/A | #N/A | #N/A | #N/A | #N/A | #N/A | 10000000 | 0 | 25 | 0.25 | 1000 | 580.7644 | 83.40652 | 1000000 | #N/A | #N/A | #N/A | #N/A | 0 | 10000000 | 1 | 4036453929676067.5 | 900 | 796.659 | 500 | 4646.115 | 350 | 13545.53 | 300 | 21509.79 | 250 | 37168.92 | 200 | 72595.55
124 | Guidance not finalized | BP TH (C-Mn steel pipes) Sour service | [10] | 3 | 3.505e+12 | 3.68 | 5010104111.4 | 5.93 | 5.15e+14 | 0 | 70231794008.0 | 5.93 | 5.15e+14 | 5 | #N/A | #N/A | #N/A | #N/A | - | 0 | 25 | 0.15 | 1000 | 31.96598 | 5.93 | 5010104111.4 | 5.93 | 70231794008.0 | #N/A | #N/A | 0 | - | 1 | 5.15e+14 | 900 | 47.10593 | 500 | 409.7117 | 350 | 1522.361 | 300 | 2684.614 | 250 | 5251.324 | 200 | 11937.07
125 | No Data | DOE-T '95 | 0 | 0 | 1 | 0 | #N/A | #N/A | #N/A | #N/A | #N/A | #N/A | #N/A | #N/A | #N/A | #N/A | #N/A | #N/A | 0 | 0 | 0 | 0 | 1000 | 1 | #N/A | #N/A | #N/A | #N/A | #N/A | #N/A | 0 | 0 | 1 | FALSE | 900 | 1 | 500 | 1 | 350 | 1 | 300 | 1 | 250 | 1 | 200 | 1
126 | No Data | DOE-P '95 | 0 | 0 | 1 | 0 | #N/A | #N/A | #N/A | #N/A | #N/A | #N/A | #N/A | #N/A | #N/A | #N/A | #N/A | #N/A | 0 | 0 | 0 | 0 | 1000 | 1 | #N/A | #N/A | #N/A | #N/A | #N/A | #N/A | 0 | 0 | 1 | FALSE | 900 | 1 | 500 | 1 | 350 | 1 | 300 | 1 | 250 | 1 | 200 | 1
HARD COPIES ARE UNCONTROLLED - FOR INFORMATION ONLY

## Plot Data
This Information is only used for plotting
Data for Log-Log plot (With Fatigue Limit)
Reference Row | Curve | High Stress Range (Mpa) | N - High Stress Range | S1 (Mpa) | n1 | S2 (Mpa) | n2 | S3 (Mpa) | n3 | S0 (Mpa) | n0 | Low Stress Range (Mpa) | N - Low Stress Range | Notes
Data for comparison plot (With Fatigue Limit)
31 | DNV'11 B1 Free Corrosion | 1000 | 2728.978 | #N/A | #N/A | #N/A | #N/A | #N/A | #N/A | 0 | - | 2 | 341122222851.0 | Curve selected in 'Input-Output' sheet
1 | DNV'05/'08/10/11 B1 Seawater CP | 1000 | 826.0379 | 169.5118 | 1000000 | #N/A | #N/A | #N/A | #N/A | 106.97 | 10000000 | 1 | 1.3996e+17 | Curve selected for 'Data Comparison' Plot
18 | DNV'05/'08/10/11 C In Air | 1000 | 3908.409 | 73.11391 | 10000000 | #N/A | #N/A | #N/A | #N/A | 73.1 | 10000000 | 1 | 20892961308540552 | Curve selected for 'Data Comparison' Plot
3 | DNV'05/'08/10/11 C Seawater CP | 1000 | 1555.966 | 115.8777 | 1000000 | #N/A | #N/A | #N/A | #N/A | 73.1 | 10000000 | 1 | 20892961308540552 | Curve selected for 'Data Comparison' Plot
Data for Log-Log plot (Without Fatigue Limit) | [12 empty] | Data for Log-Log plot (With Fatigue Limit) in Mpa | [10 empty] | Data for Log-Log plot (With Fatigue Limit) in ksi
Indices/Indices | 1 | 1 |  | 2 | 2 |  | 3 | 3 |  | 4 | 4
1 | DNV'11 B1 Free Corrosion | DNV'11 B1 Free Corrosion Without Fatigue Limit |  | DNV'05/'08/10/11 B1 Seawater CP |  |  | DNV'05/'08/10/11 C In Air |  |  | DNV'05/'08/10/11 C Seawater CP |  |  | DNV'11 B1 Free Corrosion |  |  | DNV'05/'08/10/11 B1 Seawater CP |  |  | DNV'05/'08/10/11 C In Air |  |  | DNV'05/'08/10/11 C Seawater CP |  | DNV'11 B1 Free Corrosion |  | DNV'05/'08/10/11 B1 Seawater CP |  | DNV'05/'08/10/11 C In Air |  | DNV'05/'08/10/11 C Seawater CP
3 | 2728.978 | 1000 |  | 826.0379 | 1000 |  | 3908.409 | 1000 |  | 1555.966 | 1000 |  | 2728.978 | 1000 |  | 826.0379 | 1000 |  | 3908.409 | 1000 |  | 1555.966 | 1000 | 2728.978 | 145.038 | 826.0379 | 145.038 | 3908.409 | 145.038 | 1555.966 | 145.038
5 | #N/A | #N/A |  | 1000000 | 169.5118 |  | 10000000 | 73.11391 |  | 1000000 | 115.8777 |  | #N/A | #N/A |  | 1000000 | 169.5118 |  | 10000000 | 73.11391 |  | 1000000 | 115.8777 | #N/A | #N/A | 1000000 | 24.58566 | 10000000 | 10.6043 | 1000000 | 16.80668
7 | #N/A | #N/A |  | #N/A | #N/A |  | #N/A | #N/A |  | #N/A | #N/A |  | #N/A | #N/A |  | #N/A | #N/A |  | #N/A | #N/A |  | #N/A | #N/A | #N/A | #N/A | #N/A | #N/A | #N/A | #N/A | #N/A | #N/A
9 | #N/A | #N/A |  | #N/A | #N/A |  | #N/A | #N/A |  | #N/A | #N/A |  | #N/A | #N/A |  | #N/A | #N/A |  | #N/A | #N/A |  | #N/A | #N/A | #N/A | #N/A | #N/A | #N/A | #N/A | #N/A | #N/A | #N/A
11 | - | 0 |  | 10000000 | 106.97 |  | 10000000 | 73.1 |  | 10000000 | 73.1 |  | #N/A | #N/A |  | 10000000 | 106.97 |  | 10000000 | 73.1 |  | 10000000 | 73.1 | #N/A | #N/A | 10000000 | 15.51471486 | 10000000 | 10.6022778 | 10000000 | 10.6022778
13 | 341122222851.0 | 2 |  | 1.3996e+17 | 1 |  | 20892961308540552 | 1 |  | 20892961308540552 | 1 |  | 341122222851.0 | 2 |  | 10000000000 | 106.97 |  | 10000000000 | 73.1 |  | 10000000000 | 73.1 | 341122222851.0 | 0.290076 | 10000000000 | 15.51471486 | 10000000000 | 10.6022778 | 10000000000 | 10.6022778
Additional Data for Linear-Log plot (With Fatigue Limit)
| Curve | High Stress Range 2 (Mpa) | N - High Stress Range 2 | High Stress Range 2 (Mpa) | N - High Stress Range 3 | High Stress Range 2 (Mpa) | N - High Stress Range 4 | High Stress Range 2 (Mpa) | N - High Stress Range 5 | High Stress Range 2 (Mpa) | N - High Stress Range 6 | High Stress Range 2 (Mpa) | N - High Stress Range 7
31 | DNV'11 B1 Free Corrosion | 900 | 3743.454 | 500 | 21831.82 | 350 | 63649.63 | 300 | 101073.3 | 250 | 174654.6 | 200 | 341122.2
1 | DNV'05/'08/10/11 B1 Seawater CP | 900 | 1259.012 | 500 | 13216.61 | 350 | 55046.26 | 300 | 101980 | 250 | 211465.7 | 200 | 516273.7
18 | DNV'05/'08/10/11 C In Air | 900 | 5361.329 | 500 | 31267.27 | 350 | 91158.23 | 300 | 144755.9 | 250 | 250138.2 | 200 | 488551.1
3 | DNV'05/'08/10/11 C Seawater CP | 900 | 2134.384 | 500 | 12447.73 | 350 | 36290.74 | 300 | 57628.36 | 250 | 99581.8 | 200 | 194495.7
Additional Data for Linear-Log plot (With Fatigue Limit) | [12 empty] | Additional Data for Linear-Log plot (With Fatigue Limit) in Mpa | [10 empty] | Additional Data for Linear-Log plot (With Fatigue Limit) in ksi
Indices/Indices | 1 | 1 |  | 2 | 2 |  | 3 | 3 |  | 4 | 4
1 | DNV'11 B1 Free Corrosion |  |  | DNV'05/'08/10/11 B1 Seawater CP |  |  | DNV'05/'08/10/11 C In Air |  |  | DNV'05/'08/10/11 C Seawater CP |  |  | DNV'11 B1 Free Corrosion |  |  | DNV'05/'08/10/11 B1 Seawater CP |  |  | DNV'05/'08/10/11 C In Air |  |  | DNV'05/'08/10/11 C Seawater CP |  | DNV'11 B1 Free Corrosion |  | DNV'05/'08/10/11 B1 Seawater CP |  | DNV'05/'08/10/11 C In Air |  | DNV'05/'08/10/11 C Seawater CP
3 | 3743.454 | 900 |  | 1259.012 | 900 |  | 5361.329 | 900 |  | 2134.384 | 900 |  | 2728.978 | 1000 |  | 826.0379 | 1000 |  | 3908.409 | 1000 |  | 1555.966 | 1000 | 2728.978 | 145.038 | 826.0379 | 145.038 | 3908.409 | 145.038 | 1555.966 | 145.038
5 | 21831.82 | 500 |  | 13216.61 | 500 |  | 31267.27 | 500 |  | 12447.73 | 500 |  | 3743.454 | 900 |  | 1259.012 | 900 |  | 5361.329 | 900 |  | 2134.384 | 900 | 3743.454 | 130.5342 | 1259.012 | 130.5342 | 5361.329 | 130.5342 | 2134.384 | 130.5342
7 | 63649.63 | 350 |  | 55046.26 | 350 |  | 91158.23 | 350 |  | 36290.74 | 350 |  | 21831.82 | 500 |  | 13216.61 | 500 |  | 31267.27 | 500 |  | 12447.73 | 500 | 21831.82 | 72.519 | 13216.61 | 72.519 | 31267.27 | 72.519 | 12447.73 | 72.519
9 | 101073.3 | 300 |  | 101980 | 300 |  | 144755.9 | 300 |  | 57628.36 | 300 |  | 63649.63 | 350 |  | 55046.26 | 350 |  | 91158.23 | 350 |  | 36290.74 | 350 | 63649.63 | 50.7633 | 55046.26 | 50.7633 | 91158.23 | 50.7633 | 36290.74 | 50.7633
11 | 174654.6 | 250 |  | 211465.7 | 250 |  | 250138.2 | 250 |  | 99581.8 | 250 |  | 101073.3 | 300 |  | 101980 | 300 |  | 144755.9 | 300 |  | 57628.36 | 300 | 101073.3 | 43.5114 | 101980 | 43.5114 | 144755.9 | 43.5114 | 57628.36 | 43.5114
13 | 341122.2 | 200 |  | 516273.7 | 200 |  | 488551.1 | 200 |  | 194495.7 | 200 |  | 174654.6 | 250 |  | 211465.7 | 250 |  | 250138.2 | 250 |  | 99581.8 | 250 | 174654.6 | 36.2595 | 211465.7 | 36.2595 | 250138.2 | 36.2595 | 99581.8 | 36.2595
[13 empty] | 341122.2 | 200 |  | 516273.7 | 200 |  | 488551.1 | 200 |  | 194495.7 | 200 | 341122.2 | 29.0076 | 516273.7 | 29.0076 | 488551.1 | 29.0076 | 194495.7 | 29.0076
[13 empty] | #N/A | #N/A |  | 1000000 | 169.5118 |  | 10000000 | 73.11391 |  | 1000000 | 115.8777 | #N/A | #N/A | 1000000 | 24.58566 | 10000000 | 10.6043 | 1000000 | 16.80668
[13 empty] | #N/A | #N/A |  | #N/A | #N/A |  | #N/A | #N/A |  | #N/A | #N/A | #N/A | #N/A | #N/A | #N/A | #N/A | #N/A | #N/A | #N/A
[13 empty] | #N/A | #N/A |  | #N/A | #N/A |  | #N/A | #N/A |  | #N/A | #N/A | #N/A | #N/A | #N/A | #N/A | #N/A | #N/A | #N/A | #N/A
[13 empty] | #N/A | #N/A |  | 10000000 | 106.97 |  | 10000000 | 73.1 |  | 10000000 | 73.1 | #N/A | #N/A | 10000000 | 15.51471486 | 10000000 | 10.6022778 | 10000000 | 10.6022778
[13 empty] | 341122222851.0 | 2 |  | 10000000000 | 106.97 |  | 10000000000 | 73.1 |  | 10000000000 | 73.1 | 341122222851.0 | 0.290076 | 10000000000 | 15.51471486 | 10000000000 | 10.6022778 | 10000000000 | 10.6022778
Data for Log-Log plot (With Fatigue Limit, SCF & Thickness Correction) | [15 empty] | Spreadsheet Inputs
Reference Row | Curve | High Stress Range (Mpa) | N - High Stress Range | S1 (Mpa) | n1 | S2 (Mpa) | n2 | S3 (Mpa) | n3 | S0 (Mpa) | n0 | Low Stress Range (Mpa) | N - Low Stress Range | reference thickness | k | Thickness | thickness SCF | Local SCF | Local SCF * 10 | Thickness* 10 | Notes
Data for comparison plot (With Fatigue Limit)
31 | DNV'11 B1 Free Corrosion | 1000 | 2728.978 | #N/A | #N/A | #N/A | #N/A | #N/A | #N/A | 0 | - | 2 | 341122222851.0 | 25 | 0 | 30.6 | 1 | 1 | 10 | 306 | Curve selected in 'Input-Output' sheet
| DNV'11 B1 Free Corrosion w/ SCF & Tcorr | 1000 | 2728.978 | #N/A | #N/A | #N/A | #N/A | #N/A | #N/A | 0 | - | 2 | 341122222851.0
| DNV'11 B1 Free Corrosion w/ SCF | 1000 | 2728.978 | #N/A | #N/A | #N/A | #N/A | #N/A | #N/A | 0 | - | 2 | 341122222851.0
| DNV'11 B1 Free Corrosion w/ Tcorr | 1000 | 2728.978 | #N/A | #N/A | #N/A | #N/A | #N/A | #N/A | 0 | - | 2 | 341122222851.0
16 | DNV'05/'08/10/11 B1 In Air | 1000 | 1309.182 | 106.9547 | 10000000 | #N/A | #N/A | #N/A | #N/A | 106.97 | 10000000 | 1 | 1.3996e+17 | 25 | 0 | 30.6 | 1 | 1 | 10 |  | Curve selected for 'Data Comparison' Plot
| DNV'05/'08/10/11 B1 In Air w/ SCF & Tcorr | 1000 | 1309.182 | 106.9547 | 10000000 | #N/A | #N/A | #N/A | #N/A | 106.97 | 10000000 | 1 | 1.3996e+17
| DNV'05/'08/10/11 B1 In Air w/ SCF | 1000 | 1309.182 | 106.9547 | 10000000 | #N/A | #N/A | #N/A | #N/A | 106.97 | 10000000 | 1 | 1.3996e+17
| DNV'05/'08/10/11 B1 In Air w/ Tcorr | 1000 | 1309.182 | 106.9547 | 10000000 | #N/A | #N/A | #N/A | #N/A | 106.97 | 10000000 | 1 | 1.3996e+17
Data for Log-Log plot (With Fatigue Limit, SCF & Thickness Correction) | [23 empty] | Data for Log-Log plot (With Fatigue Limit, SCF & Thickness Correction) in Mpa | [15 empty] | Data for Log-Log plot (With Fatigue Limit, SCF & Thickness Correction) in ksi
Indices/Indices | 1 | 1 |  | 2 | 2 |  | 3 | 3 |  | 4 | 4 |  | 5 | 5 |  | 6 | 6 |  | 7 | 7 |  | 8 | 8
1 | DNV'11 B1 Free Corrosion |  |  | DNV'11 B1 Free Corrosion w/ SCF & Tcorr |  |  | DNV'11 B1 Free Corrosion w/ SCF |  |  | DNV'11 B1 Free Corrosion w/ Tcorr |  |  | DNV'05/'08/10/11 B1 In Air |  |  | DNV'05/'08/10/11 B1 In Air w/ SCF & Tcorr |  |  | DNV'05/'08/10/11 B1 In Air w/ SCF |  |  | DNV'05/'08/10/11 B1 In Air w/ Tcorr |  | DNV'11 B1 Free Corrosion |  | DNV'11 B1 Free Corrosion w/ SCF & Tcorr |  | DNV'11 B1 Free Corrosion w/ SCF |  | DNV'11 B1 Free Corrosion w/ Tcorr |  | DNV'05/'08/10/11 B1 In Air |  | DNV'05/'08/10/11 B1 In Air w/ SCF & Tcorr |  | DNV'05/'08/10/11 B1 In Air w/ SCF |  | DNV'05/'08/10/11 B1 In Air w/ Tcorr |  | DNV'11 B1 Free Corrosion |  | DNV'11 B1 Free Corrosion w/ SCF & Tcorr |  | DNV'11 B1 Free Corrosion w/ SCF |  | DNV'11 B1 Free Corrosion w/ Tcorr |  | DNV'05/'08/10/11 B1 In Air |  | DNV'05/'08/10/11 B1 In Air w/ SCF & Tcorr |  | DNV'05/'08/10/11 B1 In Air w/ SCF |  | DNV'05/'08/10/11 B1 In Air w/ Tcorr
3 | 2728.978 | 1000 |  | 2728.978 | 1000 |  | 2728.978 | 1000 |  | 2728.978 | 1000 |  | 1309.182 | 1000 |  | 1309.182 | 1000 |  | 1309.182 | 1000 |  | 1309.182 | 1000 | 2728.978 | 1000 | 2728.978 | 1000 | 2728.978 | 1000 | 2728.978 | 1000 | 1309.182 | 1000 | 1309.182 | 1000 | 1309.182 | 1000 | 1309.182 | 1000 | 2728.978 | 145.038 | 2728.978 | 145.038 | 2728.978 | 145.038 | 2728.978 | 145.038 | 1309.182 | 145.038 | 1309.182 | 145.038 | 1309.182 | 145.038 | 1309.182 | 145.038
5 | #N/A | #N/A |  | #N/A | #N/A |  | #N/A | #N/A |  | #N/A | #N/A |  | 10000000 | 106.9547 |  | 10000000 | 106.9547 |  | 10000000 | 106.9547 |  | 10000000 | 106.9547 | #N/A | #N/A | #N/A | #N/A | #N/A | #N/A | #N/A | #N/A | 10000000 | 106.9547 | 10000000 | 106.9547 | 10000000 | 106.9547 | 10000000 | 106.9547 | #N/A | #N/A | #N/A | #N/A | #N/A | #N/A | #N/A | #N/A | 10000000 | 15.5125 | 10000000 | 15.5125 | 10000000 | 15.5125 | 10000000 | 15.5125
7 | #N/A | #N/A |  | #N/A | #N/A |  | #N/A | #N/A |  | #N/A | #N/A |  | #N/A | #N/A |  | #N/A | #N/A |  | #N/A | #N/A |  | #N/A | #N/A | #N/A | #N/A | #N/A | #N/A | #N/A | #N/A | #N/A | #N/A | #N/A | #N/A | #N/A | #N/A | #N/A | #N/A | #N/A | #N/A | #N/A | #N/A | #N/A | #N/A | #N/A | #N/A | #N/A | #N/A | #N/A | #N/A | #N/A | #N/A | #N/A | #N/A | #N/A | #N/A
9 | #N/A | #N/A |  | #N/A | #N/A |  | #N/A | #N/A |  | #N/A | #N/A |  | #N/A | #N/A |  | #N/A | #N/A |  | #N/A | #N/A |  | #N/A | #N/A | #N/A | #N/A | #N/A | #N/A | #N/A | #N/A | #N/A | #N/A | #N/A | #N/A | #N/A | #N/A | #N/A | #N/A | #N/A | #N/A | #N/A | #N/A | #N/A | #N/A | #N/A | #N/A | #N/A | #N/A | #N/A | #N/A | #N/A | #N/A | #N/A | #N/A | #N/A | #N/A
11 | - | 0 |  | - | 0 |  | - | 0 |  | - | 0 |  | 10000000 | 106.97 |  | 10000000 | 106.97 |  | 10000000 | 106.97 |  | 10000000 | 106.97 | #N/A | #N/A | #N/A | #N/A | #N/A | #N/A | #N/A | #N/A | 10000000 | 106.97 | 10000000 | 106.97 | 10000000 | 106.97 | 10000000 | 106.97 | #N/A | #N/A | #N/A | #N/A | #N/A | #N/A | #N/A | #N/A | 10000000 | 15.51471486 | 10000000 | 15.51471486 | 10000000 | 15.51471486 | 10000000 | 15.51471486
13 | 341122222851.0 | 2 |  | 341122222851.0 | 2 |  | 341122222851.0 | 2 |  | 341122222851.0 | 2 |  | 1.3996e+17 | 1 |  | 1.3996e+17 | 1 |  | 1.3996e+17 | 1 |  | 1.3996e+17 | 1 | 341122222851.0 | 2 | 341122222851.0 | 2 | 341122222851.0 | 2 | 341122222851.0 | 2 | 10000000000 | 106.97 | 10000000000 | 106.97 | 10000000000 | 106.97 | 10000000000 | 106.97 | 341122222851.0 | 0.290076 | 341122222851.0 | 0.290076 | 341122222851.0 | 0.290076 | 341122222851.0 | 0.290076 | 10000000000 | 15.51471486 | 10000000000 | 15.51471486 | 10000000000 | 15.51471486 | 10000000000 | 15.51471486
Data for Basics plot (With Fatigue Limit)
Reference Row | Curve | High Stress Range (Mpa) | N - High Stress Range | S1 (Mpa) | n1 | S2 (Mpa) | n2 | S3 (Mpa) | n3 | S0 (Mpa) | n0 | Low Stress Range (Mpa) | N - Low Stress Range | Notes
Data for comparison plot (With Fatigue Limit)
20 | DNV'05/'08/10/11 C2 In Air | 1000 | 1999.862 | 58.47901 | 10000000 | #N/A | #N/A | #N/A | #N/A | 58.48 | 10000000 | 1 | 6839116472814328 | Curve selected in 'Input-Output' sheet
Data for Basics plot (Without Fatigue Limit)
Indices/Indices | 1 | 1
1 | DNV'05/'08/10/11 C2 In Air | [11 empty] | DNV'05/'08/10/11 C2 In Air
3 | 1999.862 | 1000 | [10 empty] | 1999.862 | 1000
5 | 10000000 | 58.47901 | [10 empty] | 10000000 | 58.47901
7 | #N/A | #N/A | [10 empty] | #N/A | #N/A
9 | #N/A | #N/A | [10 empty] | #N/A | #N/A
11 | 10000000 | 58.48 | [10 empty] | 10000000 | 58.48
13 | 6839116472814328 | 1 | [10 empty] | 10000000000 | 58.48