## TECH INFO
| CHEMICAL ANALYSIS(%) | [16 empty] | mechanical properties
GRADE | C | Si | Mn | P | S | Nb | V | Al tot. | Ti | Cr | Ni | Mo | Cu | Zr | N | CEV |  | Min Y.S(ReH)Mpa |  | T.S (Rn)Mpa
A 106
A | 0.25 man | 0.10 min | 0.27-0.93 | 0.035 | 0.035 | - | 0.08 max | - | - | 0.40 max | 0.40 max | 0.15 max | 0.40 max | - | - | - | - | 205 | - | 330 | -
B | 0.30 max | 0.10 min | 0.29-1.06 | 0.035 | 0.035 | - | 0.08 max | - | - | 0.40 max | 0.40 max | 0.15 max | 0.40 max | - | - | - | - | 240 | - | 415 | -
C | 0.35 max | 0.10 min | 0.29-1.06 | 0.035 | 0.035 | - | 0.08 max | - | - | 0.40 max | 0.40 max | 0.15 max | 0.40 max | - | - | - | - | 275 | - | 485 | -
A 179 | 0.06-0.18 | - | 0.27-0.63 | 0.035 | 0.035 | - | - | - | - | - | - | - | - | - | - | - | - | - | - | - | -
A 192 | 0.06-0.18 | 0.25 | 0.27-0.63 | 0.035 | 0.035 | - | - | - | - | - | - | - | - | - | - | - | - | - | - | - | -
A 210
A 210 Gr A1 | 0.27 | 0.1 | 0.93 | 0.035 | 0.035 | - | - | - | - | - | - | - | - | - | - | - | - | 255 | - | 415 | -
A 210 Gr C | 0.35 | 0.1 | 0.29-1.06 | 0.035 | 0.035 | - | - | - | - | - | - | - | - | - | - | - | - | 275 | - | 485 | -
A 209
Gr T1 | 0.10-0.20 | 0.10-0.50 | 0.30-0.80 | 0.025 | 0.025 | - | - | - | - | - | - | 0.44-0.65 | - | - | - | - | - | 205 | - | 380 | -
Gr T1 a | 0.15-0.25 | 0.10-0.50 | 0.30-0.80 | 0.025 | 0.025 | - | - | - | - | - | - | 0.44-0.65 | - | - | - | - | - | 220 | - | 415 | -
Gr T1 b | 0.14 max | 0.10-0.50 | 0.30-0.80 | 0.025 | 0.025 | - | - | - | - | - | - | 0.44-0.65 | - | - | - | - | - | 195 | - | 365 | -
A 213 | [15 empty] | - | - |  | - |  | -
T2 | 0.10-0.20 | 0.10-0.30 | 0.30-0.61 | 0.025 | 0.025 | - | - | - | - | 0.50-0.81 | - | 0.44-0.65 | - | - | - | - | - | 205 | - | 415 | -
T5 | 0.15 | 0.5 | 0.30-0.60 | 0.025 | 0.025 | - | - | - | - | 4.0-6.0 | - | 0.44-0.65 | - | - | - | - | - | 205 | - | 415 | -
T5b | 0.15 | 1.00-2.00 | 0.30-0.60 | 0.025 | 0.025 | - | - | - | - | 4.0-6.0 | - | 0.44-0.65 | - | - | - | - | - | 205 | - | 415 | -
T5c | 0.12 | 0.5 | 0.30-0.60 | 0.025 | 0.025 | - | - | - | - | 4.0-6.0 | - | 0.44-0.65 | - | - | - | - | - | - | - | - | -
T9 | 0.15 | 0.25-1.0 | 0.30-0.60 | 0.025 | 0.025 | - | - | - | - | 8.0-10.0 | - | 0.90-1.10 | - | - | - | - | - | 205 | - | 415 | -
T11 | 0.05-0.15 | 0.50-1.0 | 0.30-0.60 | 0.025 | 0.025 | - | - | - | - | 1.0-1.5 | - | 0.44-0.65 | - | - | - | - | - | 205 | - | 415 | -
T12 | 0.05-0.15 | 0.5 | 0.30-0.61 | 0.025 | 0.025 | - | - | - | - | 0.80-1.25 | - | 0.44-0.65 | - | - | - | - | - | 220 | - | 415 | -
T22 | 0.05-0.15 | 0.5 | 0.30-0.60 | 0.025 | 0.025 | - | - | - | - | 1.90-2.60 | - | 0.87-1.13 | - | - | - | - | - | 205 | - | 415 | -
T91 | 0.07-0.14 | 0.20-0.50 | 0.30-0.60 | 0.02 | 0.01 | 0.06-0.10 | 0.18-0.25 | 0.02 | 0.01 | 8.0-9.5 | 0.4 | 0.85-1.05 | - | 0.01 | 0.030-0.070 | - | - | 415 | - | 585 | -
A 335
P1 | 0.10-0.20 | 0.10-0.50 | 0.30-0.80 | 0.025 | 0.025 | - | - | - | - | - | - | 0.44-0.65 | - | - | - | - | - | 205 | - | 380 | -
P2 | 0.10-0.20 | 0.10-0.30 | 0.30-0.61 | 0.025 | 0.025 | - | - | - | - | 0.50-0.81 | - | 0.44-0.65 | - | - | - | - | - | 205 | - | 380 | -
P5 | 0.15 max | 0.50 max | 0.30-0.60 | 0.025 | 0.025 | - | - | - | - | 4.0-6.0 | - | 0.44-0.65 | - | - | - | - | - | 205 | - | 415 | -
P5b | 0.15 max | 1.0-2.0 | 0.30-0.60 | 0.025 | 0.025 | - | - | - | - | 4.0-6.0 | - | 0.44-0.65 | - | - | - | - | - | 205 | - | 415 | -
P5c | 0.12 max | 0.50 max | 0.30-0.60 | 0.025 | 0.025 | - | - | - | - | 4.0-6.0 | - | 0.44-0.65 | - | - | - | - | - | 205 | - | 415 | -
P9 | 0.15 max | 0.25-1.0 | 0.30-0.60 | 0.025 | 0.025 | - | - | - | - | 8.0-10.0 | - | 0.90-1.10 | - | - | - | - | - | 205 | - | 415 | -
P11 | 0.05-0.15 | 0.50-1.0 | 0.30-0.60 | 0.025 | 0.025 | - | - | - | - | 1.0-1.5 | - | 0.44-0.65 | - | - | - | - | - | 205 | - | 415 | -
P12 | 0.05-0.15 | 0.50 max | 0.30-0.61 | 0.025 | 0.025 | - | - | - | - | 0.80-1.25 | - | 0.44-0.65 | - | - | - | - | - | 220 | - | 415 | -
P22 | 0.05-0.15 | 0.50 max | 0.30-0.60 | 0.025 | 0.025 | - | - | - | - | 1.90-2.60 | - | 0.87-1.13 | - | - | - | - | - | 205 | - | 415 | -
P91 | 0.08-0.12 | 0.20-0.50 | 0.30-0.60 | 0.02 | 0.01 | 0.06-0.10 | 0.18-0.25 | 0.02 max | 0.01 | 8.0-9.5 | 0.4 | 0.85-1.05 | - | 0.01 | 0.030-0.070 | - | - | 415 | - | 585 | -
A 53
A 53 A | 0.25 | - | 0.95 | 0.05 | 0.045 | - | 0.08 | - | - | 0.4 | 0.4 | 0.15 | 0.4 | - | - | - | - | 205 | - | 330 | -
A 53 B | 0.3 | - | 1.2 | 0.05 | 0.045 | - | 0.08 | - | - | 0.4 | 0.4 | 0.15 | 0.4 | - | - | - | - | 240 | - | 415 | -
A 333
Gr 1 | 0.3 | - | 0.40-1.06 | 0.025 | 0.025 | - | - | - | - | - | - | - | - | - | - | - | - | 205 | - | 380 | -
Gr 3 | 0.19 | 0.18-0.37 | 0.31-0.64 | 0.025 | 0.025 | - | - | - | - | - | 3.18-3.82 | - | - | - | - | - | - | 240 | - | 450 | -
Gr 4 | 0.12 | 0.08-0.37 | 0.50-1.05 | 0.025 | 0.025 | - | - | 0.04-0.30 | - | 0.44-1.01 | 0.47-0.98 | - | 0.40-0.75 | - | - | - | - | 240 | - | 415 | -
Gr 6 | 0.3 | 0.1 | 0.29-1.06 | 0.025 | 0.025 | - | - | - | - | - | - | - | - | - | - | - | - | 240 | - | 415 | -
A 519
1008 | 0.10 max | - | 0.30-0.50 | 0.04 | 0.05 | - | - | - | - | - | - | - | - | - | - | - | - | - | - | - | -
1010 | 0.08-0.13 | - | 0.30-0.60 | 0.04 | 0.05 | - | - | - | - | - | - | - | - | - | - | - | - | - | - | - | -
1012 | 0.10-0.15 | - | 0.30-0.60 | 0.04 | 0.05 | - | - | - | - | - | - | - | - | - | - | - | - | - | - | - | -
1015 | 0.13-0.18 | - | 0.30-0.60 | 0.04 | 0.05 | - | - | - | - | - | - | - | - | - | - | - | - | - | - | - | -
1016 | 0.13-0.18 | - | 0.60-0.90 | 0.04 | 0.05 | - | - | - | - | - | - | - | - | - | - | - | - | - | - | - | -
1017 | 0.15-0.20 | - | 0.30-0.60 | 0.04 | 0.05 | - | - | - | - | - | - | - | - | - | - | - | - | - | - | - | -
1018 | 0.15-0.20 | - | 0.60-0.90 | 0.04 | 0.05 | - | - | - | - | - | - | - | - | - | - | - | - | - | - | - | -
1019 | 0.15-0.20 | - | 0.70-1.0 | 0.04 | 0.05 | - | - | - | - | - | - | - | - | - | - | - | - | - | - | - | -
1020 | 0.18-0.23 | - | 0.30-0.60 | 0.04 | 0.05 | - | - | - | - | - | - | - | - | - | - | - | - | - | - | - | -
1021 | 0.18-0.23 | - | 0.60-0.90 | 0.04 | 0.05 | - | - | - | - | - | - | - | - | - | - | - | - | - | - | - | -
1022 | 0.18-0.23 | - | 0.70-1.0 | 0.04 | 0.05 | - | - | - | - | - | - | - | - | - | - | - | - | - | - | - | -
1025 | 0.22-0.28 | - | 0.30-0.60 | 0.04 | 0.05 | - | - | - | - | - | - | - | - | - | - | - | - | - | - | - | -
1026 | 0.22-0.28 | - | 0.60-0.90 | 0.04 | 0.05 | - | - | - | - | - | - | - | - | - | - | - | - | - | - | - | -
1030 | 0.28-0.34 | - | 0.60-0.90 | 0.04 | 0.05 | - | - | - | - | - | - | - | - | - | - | - | - | - | - | - | -
A556(Grade A2)
Grade A | 0.18 | - | 0.27-0.63 | 0.035 | 0.035 | - | - | - | - | - | - | - | - | - | - | - | - | 180 | - | 320 | -
Grade B | 0.27 | 0.10 min | 0.29-0.93 | 0.035 | 0.035 | - | - | - | - | - | - | - | - | - | - | - | - | 260 | - | 410 | -
Grade C | 0.3 | 0.10 min | 0.29-1.06 | 0.035 | 0.035 | - | - | - | - | - | - | - | - | - | - | - | - | 280 | - | 480 | -
DIN 1615
St33 | - | - | - | - | - | - | - | - | - | - | - | - | - | - | - | - | - | 175 | - | 290 | 540
Din 1626
St 37 | 0.17 |  |  | 0.04 | 0.04 | - | - | - | - | - | - | - | - | - | 0.009 | - | - | 235 | - | 350 | 480
St 44 | 0.21 |  |  | 0.04 | 0.04 | - | - | - | - | - | - | - | - | - | 0.009 | - | - | 275 | - | 420 | 550
St 52 | 0.22 |  |  | 0.04 | 0.04 | - | - | - | - | - | - | - | - | - | - | - | - | 355 | - | 500 | 650
DIN 1628
St 37.4 | 0.17 | 0.35 | ≥ 0.35 | 0.04 | 0.04 | - | - | - | - | - | - | - | - | - | - | - | - | 235 | - | 350 | 480
St 44.4 | 0.2 | 0.35 | ≥0.40 | 0.04 | 0.04 | - | - | - | - | - | - | - | - | - | - | - | - | 275 | - | 420 | 550
St 52.4 | 0.22 | 0.55 | ≤1.60 | 0.04 | 0.035 | - | - | - | - | - | - | - | - | - | - | - | - | 355 | - | 550 | 650
DIN 1629
St 37.0 | 0.17 | - | - | 0.04 | 0.04 | - | - | - | - | - | - | - | - | - | - | - | - | 235 | - | 350 | 480
St 44.0 | 0.21 | - | - | 0.04 | 0.04 | - | - | - | - | - | - | - | - | - | - | - | - | 275 | - | 420 | 550
St 52.0 | 0.22 | 0.55 | 1.6 | 0.04 | 0.035 | - | - | - | - | - | - | - | - | - | - | - | - | 335 | - | 500 | 650
DIN 1630
St 37.4 | 0.17 | 0.35 | ≥ 0.35 | 0.04 | 0.04 | - | - | - | - | - | - | - | - | - | - | - | - | 235 | - | 350 | 480
St 44.4 | 0.2 | 0.35 | ≥0.40 | 0.04 | 0.04 | - | - | - | - | - | - | - | - | - | - | - | - | 275 | - | 420 | 550
St 52.4 | 0.22 | 0.55 | ≤1.60 | 0.04 | 0.035 | - | - | - | - | - | - | - | - | - | - | - | - | 335 | - | 500 | 650
DIN 17175
10CrMo9 10 | 0.08-0.015 | 0.5 | 0.40-0.70 | 0.035 | 0.035 | - | - | - | - | 2.0-2.5 | - | 0.90-1.20 | - | - | - | - | - | 280 | - | 450 | 600
13CrMo44 | 0.10-0.18 | 0.10-0.35 | 0.40-0.70 | 0.035 | 0.035 | - | - | - | - | 0.70-1.10 | - | 0.45-0.65 | - | - | - | - | - | 305 | - | 440 | 590
14MoV 6 3 | 0.10-0.18 | 0.10-0.35 | 0.40-0.70 | 0.035 | 0.035 | - | 0.22-0.32 | - | - | 0.30-0.60 | - | 0.50-0.70 | - | - | - | - | - | 320 | - | 460 | 610
15Mo3 | 0.17 | 0.10-0.35 | 0.40-0.80 | 0.04 | 0.04 | - | - | - | - | - | - | - | - | - | - | - | - | 235 | - | 360 | 480
17Mn4 | 0.14-0.20 | 0.20-0.40 | 0.90-1.20 | 0.04 | 0.04 | - | - | - | - | ≤0.30 | - | - | - | - | - | - | - | 270 | - | 660 | 580
19Mn5 | 0.17-0.22 | 0.30-0.60 | 1.0-1.3 | 0.04 | 0.04 | - | - | - | - | ≤0.30 | - | - | - | - | - | - | - | 310 | - | 510 | 610
St 35.8 | 0.17 | 0.10-0.35 | 0.40-0.80 | 0.04 | 0.04 | - | - | - | - | - | - | - | - | - | - | - | - | 235 | - | 360 | 480
St 45.8 | 0.21 | 0.10-0.35 | 0.40-1.20 | 0.04 | 0.04 | - | - | - | - | - | - | - | - | - | - | - | - | 255 | - | 410 | 530
DIN 2391-2
St 35 | 0.17 | 0.35 | ≥ 0.40 | 0.025 | 0.025 | - | - | - | - | - | - | - | - | - | - | - | - | 235 | - | 340 | 470
St 45 | 0.21 | 0.35 | ≥0.40 | 0.025 | 0.025 | - | - | - | - | - | - | - | - | - | - | - | - | 255 | - | 440 | 570
St 52 | 0.22 | 0.55 | ≤1.60 | 0.025 | 0.025 | - | - | - | - | - | - | - | - | - | - | - | - | 355 | - | 490 | 630
API 5CT C-95 | 0.45 | 0.45 | 1.9 | 0.03 | 0.03 | - | - | - | - | - | - | - | - | - | - | - | - | 655 | 758 | 724 | -
API 5CT H-40 | - | - | - | 0.03 | 0.03 | - | - | - | - | - | - | - | - | - | - | - | - | 276 | 552 | 414 | -
API 5CT J-55 | - | - | - | 0.03 | 0.03 | - | - | - | - | - | - | - | - | - | - | - | - | 379 | 552 | 517 | -
API 5CT K-55 | - | - | - | 0.03 | 0.03 | - | - | - | - | - | - | - | - | - | - | - | - | 379 | 552 | 655 | -
API 5CT L-80 | 0.43 | 0.45 | 1.9 | 0.03 | 0.03 | - | - | - | - | - | 0.25 |  | -0.35 | - | - | - | - | 552 | 655 | 655 | -
API 5CT N-80 | - | - | - | 0.03 | 0.03 | - | - | - | - | - | - |  | - | - | - | - | - | 552 | 758 | 689 | -
API 5CT N/L-80 | 0.43 | 0.45 | 1.9 | 0.03 | 0.03 | - | - | - | - | - | 0.25 |  | 0.35 | - | - | - | - | 552 | 655 | 655 | -
API 5CT P-110 | - | - | - | 0.03 | 0.03 | - | - | - | - | - | - | - | - | - | - | - | - | 758 | 965 | 862 | -
API 5CT P-110 (HC) | - | - | - | 0.03 | 0.03 | - | - | - | - | - | - | - | - | - | - | - | - | 758 | 965 | 862 | -
API 5CT Q-125 | 0.35 | - | 1.35 | 0.02 | 0.01 | - | - | - |  | 1.5 | 0.99 | 0.85 | - | - | - | - | - | 862 | 1034 | 931 | -
API 5D E-75 | - | - | - | 0.03 | 0.03 | - | - | - | - | - | - | - | - | - | - | - | - | 517 | 724 | 689 | -
API 5L GR.A | 0.22 | - | 0.9 | 0.03 | 0.03 | - | - | - | - | - | - | - | - | - | - | - | - | 210 | - | 335 | -
API 5L GR.B (PSL-1) | 0.28 | - | 1.2 | 0.03 | 0.03 | - | - | - | - | - | - | - | - | - | - | - | - | 245 | - | 415 | -
API 5L GR.B (PSL-2) | 0.24 | 0.4 | 1.2 | 0.025 | 0.015 | - | - | - | 0.04 | - | - | - | - | - | - | 0.43 | 0.25 | 245 | 450 | 415 | 760
API 5L X-42 (PSL-1) | 0.28 | - | 1.3 | 0.03 | 0.03 | - | - | - | - | - | - | - | - | - | - | - | - | 290 | - | 415 | -
API 5L X-42 (PSL-2) | 0.24 | 0.4 | 1.2 | 0.025 | 0.015 | 0.05 | 0.06 | - | 0.04 | - | - | - | - | - | - | 0.43 | 0.25 | 290 | 495 | 415 | 760
API 5L X-46 (PSL-1) | 0.28 | - | 1.4 | 0.03 | 0.03 | - | - | - | - | - | - | - | - | - | - | - | - | 320 | - | 435 | -
API 5L X-46 (PSL-2) | 0.24 | 0.4 | 1.4 | 0.025 | 0.015 | 0.05 | 0.07 | - | 0.04 | - | - | - | - | - | - | 0.43 | 0.25 | 320 | 525 | 435 | 760
API 5L X-52 (PSL-1) | 0.28 | - | 1.4 | 0.03 | 0.03 | - | - | - | - | - | - | - | - | - | - | - | - | 360 | - | 460 | -
API 5L X-52 (PSL-2) | 0.24 | 0.45 | 1.4 | 0.025 | 0.015 | 0.05 | 0.1 | - | 0.04 | - | - | - | - | - | - | 0.43 | 0.25 | 360 | 530 | 460 | 760
API 5L X-65 (PSL-1) | 0.28 |  | 1.4 | 0.03 | 0.03 | - | - | - | - | - | - | - | - | - | - | - | - | 450 | - | 535 | -
S235JRH | ≤0.17 | - | ≤1.40 | ≤0.040 | ≤0.040 | - | - | - | - | - | - | - | - | - | ≤0.009 | ≤0.37 | ≤0.39 | 235 | 225 | 360-510 | 360-510
S275J0H | ≤0.20 | - | ≤1.50 | ≤0.035 | ≤0.035 | - | - | - | - | - | - | - | - | - | ≤0.009 | ≤0.41 | ≤0.43 | 275 | 265 | 430-580 | 410-560
S275J2H | ≤0.20 | - | ≤1.50 | ≤0.030 | ≤0.030 | - | - | - | - | - | - | - | - | - | - | ≤0.41 | ≤0.43 | 275 | 265 | 430-580 | 410-560
S355J0H | ≤0.22 | ≤0.55 | ≤1.60 | ≤0.035 | ≤0.035 | - | - | - | - | - | - | - | - | - | ≤0.009 | ≤0.45 | ≤0.47 | 355 | 345 | 510-680 | 470-630
S355J2H | ≤0.22 | ≤0.55 | ≤1.60 | ≤0.030 | ≤0.030 | - | - | - | - | - | - | - | - | - | - | ≤0.45 | ≤0.47 | 355 | 345 | 510-680 | 470-630
S355K2H | ≤0.22 | ≤0.55 | ≤1.60 | ≤0.030 | ≤0.030 | - | - | - | - | - | - | - | - | - | - | ≤0.45 | ≤0.47 | 355 | 345 | 510-680 | 470-630
S275NH | ≤0.20 | ≤0.40 | 0.50-1.40 | ≤0.035 | ≤0.030 | ≤0.050 | ≤0.08 | ≥0.020 | ≤0.030 | ≤0.30 | ≤0.30 | ≤0.10 | ≤0.35 | - | ≤0.015 | 0.4 | 0.4 | 275 | 265 | 370-510
S275NLH | ≤0.20 | ≤0.40 | 0.50-1.40 | ≤0.030 | ≤0.025 | ≤0.050 | ≤0.08 | ≥0.020 | ≤0.030 | ≤0.30 | ≤0.30 | ≤0.10 | ≤0.35 | - | ≤0.015 | 0.4 | 0.4 | 275 | 265 | 370-510
S355NH | ≤0.20 | ≤0.50 | 0.90-1.65 | ≤0.035 | ≤0.030 | ≤0.050 | ≤0.12 | ≥0.020 | ≤0.030 | ≤0.30 | ≤0.50 | ≤0.10 | ≤0.35 | - | ≤0.020 | 0.43 | 0.45 | 355 | 345 | 470-630
S355NLH | ≤0.18 | ≤0.50 | 0.90-1.65 | ≤0.030 | ≤0.025 | ≤0.050 | ≤0.12 | ≥0.020 | ≤0.030 | ≤0.30 | ≤0.50 | ≤0.10 | ≤0.35 | - | ≤0.020 | 0.43 | 0.45 | 355 | 345 | 470-630
S420NH | ≤0.22 | ≤0.60 | 1.00-1.70 | ≤0.035 | ≤0.030 | ≤0.050 | ≤0.20 | ≥0.020 | ≤0.030 | ≤0.30 | ≤0.80 | ≤0.10 | ≤0.70 | - | ≤0.025 | 0.5 | 0.52 | 420 | 400 | 520-680
S420NLH | ≤0.22 | ≤0.60 | 1.00-1.70 | ≤0.030 | ≤0.025 | ≤0.050 | ≤0.20 | ≥0.020 | ≤0.030 | ≤0.30 | ≤0.80 | ≤0.10 | ≤0.70 | - | ≤0.025 | 0.5 | 0.52 | 420 | 400 | 520-680
460NH | ≤0.22 | ≤0.60 | 1.00-1.70 | ≤0.035 | ≤0.030 | ≤0.050 | ≤0.20 | ≥0.020 | ≤0.030 | ≤0.30 | ≤0.80 | ≤0.10 | ≤0.70 | - | ≤0.025 | 0.53 | 0.55 | 460 | 440 | 540-720
S460NLH | ≤0.22 | ≤0.60 | 1.00-1.70 | ≤0.030 | ≤0.025 | ≤0.050 | ≤0.20 | ≥0.020 | ≤0.030 | ≤0.30 | ≤0.80 | ≤0.10 | ≤0.70 | - | ≤0.025 | 0.53 | 0.55 | 460 | 440 | 540-720